## mmc1
HM | Adsorbent | Level Label | pH_biochar | C | H | N | O | Ash | SA | CEC | T | pH_solution | C0 | X | r | Ncharge | Eta
Cu2+ | JWC700 | 30 | 9.43 | 85.3 | 1.6 | 0.2 | 8.7 | 3.3 | 309.29 | 7.85 | 25 | 3 | 0.08 | 1.9 | 72 | 2 | 0.0348
Cu2+ | JWC700 | 30 | 9.43 | 85.3 | 1.6 | 0.2 | 8.7 | 3.3 | 309.29 | 7.85 | 25 | 4 | 0.08 | 1.9 | 72 | 2 | 0.0436
Cu2+ | JWC700 | 30 | 9.43 | 85.3 | 1.6 | 0.2 | 8.7 | 3.3 | 309.29 | 7.85 | 25 | 5 | 0.08 | 1.9 | 72 | 2 | 0.0502
Cu2+ | PWC700 | 45 | 7.79 | 79 | 3 | 0.2 | 15 | 2.2 | 219.35 | 3.17 | 25 | 3 | 0.08 | 1.9 | 72 | 2 | 0.0083
Cu2+ | PWC700 | 45 | 7.79 | 79 | 3 | 0.2 | 15 | 2.2 | 219.35 | 3.17 | 25 | 4 | 0.08 | 1.9 | 72 | 2 | 0.0223
Cu2+ | PWC700 | 45 | 7.79 | 79 | 3 | 0.2 | 15 | 2.2 | 219.35 | 3.17 | 25 | 5 | 0.08 | 1.9 | 72 | 2 | 0.0313
Zn2+ | PWC700 | 45 | 7.79 | 79 | 3 | 0.2 | 15 | 2.2 | 219.35 | 3.17 | 25 | 3 | 0.08 | 1.65 | 74 | 2 | 0.0065
Zn2+ | PWC700 | 45 | 7.79 | 79 | 3 | 0.2 | 15 | 2.2 | 219.35 | 3.17 | 25 | 4 | 0.08 | 1.65 | 74 | 2 | 0.0137
Zn2+ | PWC700 | 45 | 7.79 | 79 | 3 | 0.2 | 15 | 2.2 | 219.35 | 3.17 | 25 | 5 | 0.08 | 1.65 | 74 | 2 | 0.0162
Zn2+ | JWC700 | 30 | 9.43 | 85.3 | 1.6 | 0.2 | 8.7 | 3.3 | 309.29 | 7.85 | 25 | 3 | 0.08 | 1.65 | 74 | 2 | 0.0146
Zn2+ | JWC700 | 30 | 9.43 | 85.3 | 1.6 | 0.2 | 8.7 | 3.3 | 309.29 | 7.85 | 25 | 4 | 0.08 | 1.65 | 74 | 2 | 0.0289
Zn2+ | JWC700 | 30 | 9.43 | 85.3 | 1.6 | 0.2 | 8.7 | 3.3 | 309.29 | 7.85 | 25 | 5 | 0.08 | 1.65 | 74 | 2 | 0.0309
Pb2+ | WS600 | 62 | 10.28 | 65.13 | 1.7 | 1.12 | 6.98 | 24.5 | 14.37 | 14.6 | 25 | 5 | 0.2413 | 2.33 | 120 | 2 | 0.2208
Pb2+ | WS600 | 62 | 10.28 | 65.13 | 1.7 | 1.12 | 6.98 | 24.5 | 14.37 | 14.6 | 25 | 5 | 0.4826 | 2.33 | 120 | 2 | 0.3785
Pb2+ | WS600 | 62 | 10.28 | 65.13 | 1.7 | 1.12 | 6.98 | 24.5 | 14.37 | 14.6 | 25 | 5 | 0.7239 | 2.33 | 120 | 2 | 0.3974
Pb2+ | WS600 | 62 | 10.28 | 65.13 | 1.7 | 1.12 | 6.98 | 24.5 | 14.37 | 14.6 | 25 | 5 | 0.9653 | 2.33 | 120 | 2 | 0.4453
Pb2+ | WS600 | 62 | 10.28 | 65.13 | 1.7 | 1.12 | 6.98 | 24.5 | 14.37 | 14.6 | 25 | 5 | 1.4479 | 2.33 | 120 | 2 | 0.5248
Pb2+ | WS600 | 62 | 10.28 | 65.13 | 1.7 | 1.12 | 6.98 | 24.5 | 14.37 | 14.6 | 25 | 5 | 1.9305 | 2.33 | 120 | 2 | 0.5934
Pb2+ | WS600 | 62 | 10.28 | 65.13 | 1.7 | 1.12 | 6.98 | 24.5 | 14.37 | 14.6 | 25 | 5 | 2.4131 | 2.33 | 120 | 2 | 0.6519
Pb2+ | RH600 | 47 | 10.03 | 50.63 | 1.37 | 0.48 | 3.45 | 43.82 | 198.11 | 6.27 | 25 | 5 | 0.2413 | 2.33 | 120 | 2 | 0.135
Pb2+ | RH600 | 47 | 10.03 | 50.63 | 1.37 | 0.48 | 3.45 | 43.82 | 198.11 | 6.27 | 25 | 5 | 0.4826 | 2.33 | 120 | 2 | 0.1773
Pb2+ | RH600 | 47 | 10.03 | 50.63 | 1.37 | 0.48 | 3.45 | 43.82 | 198.11 | 6.27 | 25 | 5 | 0.7239 | 2.33 | 120 | 2 | 0.2175
Pb2+ | RH600 | 47 | 10.03 | 50.63 | 1.37 | 0.48 | 3.45 | 43.82 | 198.11 | 6.27 | 25 | 5 | 0.9653 | 2.33 | 120 | 2 | 0.2318
Pb2+ | RH600 | 47 | 10.03 | 50.63 | 1.37 | 0.48 | 3.45 | 43.82 | 198.11 | 6.27 | 25 | 5 | 1.4479 | 2.33 | 120 | 2 | 0.2643
Pb2+ | RH600 | 47 | 10.03 | 50.63 | 1.37 | 0.48 | 3.45 | 43.82 | 198.11 | 6.27 | 25 | 5 | 1.9305 | 2.33 | 120 | 2 | 0.2863
Pb2+ | RH600 | 47 | 10.03 | 50.63 | 1.37 | 0.48 | 3.45 | 43.82 | 198.11 | 6.27 | 25 | 5 | 2.4131 | 2.33 | 120 | 2 | 0.3042
Pb2+ | BWH350 | 8 | 9.23 | 67.28198 | 4.261512 | 0.883016 | 23.41912 | 4.02 | 11.4 | 11.2 | 25 | 5.5 | 0.0029 | 2.33 | 120 | 2 | 0.0029
Pb2+ | BWH350 | 8 | 9.23 | 67.28198 | 4.261512 | 0.883016 | 23.41912 | 4.02 | 11.4 | 11.2 | 25 | 5.5 | 0.0039 | 2.33 | 120 | 2 | 0.0038
Pb2+ | BWH350 | 8 | 9.23 | 67.28198 | 4.261512 | 0.883016 | 23.41912 | 4.02 | 11.4 | 11.2 | 25 | 5.5 | 0.0048 | 2.33 | 120 | 2 | 0.0048
Pb2+ | BWH450 | 9 | 9.7 | 57.069 | 2.70798 | 0.73854 | 14.0248 | 25.4 | 10.72 | 11.5 | 25 | 5.5 | 0.0029 | 2.33 | 120 | 2 | 0.0029
Pb2+ | BWH450 | 9 | 9.7 | 57.069 | 2.70798 | 0.73854 | 14.0248 | 25.4 | 10.72 | 11.5 | 25 | 5.5 | 0.0039 | 2.33 | 120 | 2 | 0.0038
Pb2+ | BWH450 | 9 | 9.7 | 57.069 | 2.70798 | 0.73854 | 14.0248 | 25.4 | 10.72 | 11.5 | 25 | 5.5 | 0.0048 | 2.33 | 120 | 2 | 0.0048
Pb2+ | BWH550 | 10 | 10 | 77.9976 | 2.5905 | 0.8478 | 12.6228 | 5.8 | 17.02 | 10.1 | 25 | 5.5 | 0.0029 | 2.33 | 120 | 2 | 0.0029
Pb2+ | BWH550 | 10 | 10 | 77.9976 | 2.5905 | 0.8478 | 12.6228 | 5.8 | 17.02 | 10.1 | 25 | 5.5 | 0.0039 | 2.33 | 120 | 2 | 0.0039
Pb2+ | BWH550 | 10 | 10 | 77.9976 | 2.5905 | 0.8478 | 12.6228 | 5.8 | 17.02 | 10.1 | 25 | 5.5 | 0.0048 | 2.33 | 120 | 2 | 0.0048
Pb2+ | BWH650 | 11 | 9.14 | 56.1291 | 1.21089 | 0.59541 | 8.8977 | 33.1 | 17.8 | 11.7 | 25 | 5.5 | 0.0029 | 2.33 | 120 | 2 | 0.0029
Pb2+ | BWH650 | 11 | 9.14 | 56.1291 | 1.21089 | 0.59541 | 8.8977 | 33.1 | 17.8 | 11.7 | 25 | 5.5 | 0.0039 | 2.33 | 120 | 2 | 0.0039
Pb2+ | BWH650 | 11 | 9.14 | 56.1291 | 1.21089 | 0.59541 | 8.8977 | 33.1 | 17.8 | 11.7 | 25 | 5.5 | 0.0048 | 2.33 | 120 | 2 | 0.0048
Pb2+ | CC350 | 12 | 10 | 65.34744 | 4.22505 | 1.276904 | 22.90916 | 6.11 | 12.44 | 19.6 | 25 | 5.5 | 0.0029 | 2.33 | 120 | 2 | 0.0029
Pb2+ | CC350 | 12 | 10 | 65.34744 | 4.22505 | 1.276904 | 22.90916 | 6.11 | 12.44 | 19.6 | 25 | 5.5 | 0.0039 | 2.33 | 120 | 2 | 0.0038
Pb2+ | CC350 | 12 | 10 | 65.34744 | 4.22505 | 1.276904 | 22.90916 | 6.11 | 12.44 | 19.6 | 25 | 5.5 | 0.0048 | 2.33 | 120 | 2 | 0.0048
Pb2+ | CC450 | 13 | 10.1 | 69.8908 | 3.05028 | 1.27324 | 17.3124 | 8.4 | 14.42 | 11.6 | 25 | 5.5 | 0.0029 | 2.33 | 120 | 2 | 0.0029
Pb2+ | CC450 | 13 | 10.1 | 69.8908 | 3.05028 | 1.27324 | 17.3124 | 8.4 | 14.42 | 11.6 | 25 | 5.5 | 0.0039 | 2.33 | 120 | 2 | 0.0038
Pb2+ | CC450 | 13 | 10.1 | 69.8908 | 3.05028 | 1.27324 | 17.3124 | 8.4 | 14.42 | 11.6 | 25 | 5.5 | 0.0048 | 2.33 | 120 | 2 | 0.0048
Pb2+ | CC550 | 14 | 10.4 | 74.50223 | 2.18856 | 1.112518 | 13.22255 | 8.81 | 37.11 | 23.8 | 25 | 5.5 | 0.0029 | 2.33 | 120 | 2 | 0.0028
Pb2+ | CC550 | 14 | 10.4 | 74.50223 | 2.18856 | 1.112518 | 13.22255 | 8.81 | 37.11 | 23.8 | 25 | 5.5 | 0.0039 | 2.33 | 120 | 2 | 0.0038
Pb2+ | CC550 | 14 | 10.4 | 74.50223 | 2.18856 | 1.112518 | 13.22255 | 8.81 | 37.11 | 23.8 | 25 | 5.5 | 0.0048 | 2.33 | 120 | 2 | 0.0046
Pb2+ | CC650 | 15 | 10.5 | 71.2628 | 1.45824 | 1.0416 | 12.9332 | 13.2 | 47.63 | 25.4 | 25 | 5.5 | 0.0029 | 2.33 | 120 | 2 | 0.0029
Pb2+ | CC650 | 15 | 10.5 | 71.2628 | 1.45824 | 1.0416 | 12.9332 | 13.2 | 47.63 | 25.4 | 25 | 5.5 | 0.0039 | 2.33 | 120 | 2 | 0.0038
Pb2+ | CC650 | 15 | 10.5 | 71.2628 | 1.45824 | 1.0416 | 12.9332 | 13.2 | 47.63 | 25.4 | 25 | 5.5 | 0.0048 | 2.33 | 120 | 2 | 0.0047
Pb2+ | MW350 | 33 | 10.2 | 62.79392 | 4.189344 | 1.997568 | 23.30496 | 7.52 | 16.56 | 23.3 | 25 | 5.5 | 0.0029 | 2.33 | 120 | 2 | 0.0029
Pb2+ | MW350 | 33 | 10.2 | 62.79392 | 4.189344 | 1.997568 | 23.30496 | 7.52 | 16.56 | 23.3 | 25 | 5.5 | 0.0039 | 2.33 | 120 | 2 | 0.0038
Pb2+ | MW350 | 33 | 10.2 | 62.79392 | 4.189344 | 1.997568 | 23.30496 | 7.52 | 16.56 | 23.3 | 25 | 5.5 | 0.0048 | 2.33 | 120 | 2 | 0.0048
Pb2+ | MW450 | 34 | 11.1 | 65.33424 | 3.063696 | 1.771776 | 21.96264 | 7.72 | 31.45 | 22.1 | 25 | 5.5 | 0.0029 | 2.33 | 120 | 2 | 0.0029
Pb2+ | MW450 | 34 | 11.1 | 65.33424 | 3.063696 | 1.771776 | 21.96264 | 7.72 | 31.45 | 22.1 | 25 | 5.5 | 0.0039 | 2.33 | 120 | 2 | 0.0038
Pb2+ | MW450 | 34 | 11.1 | 65.33424 | 3.063696 | 1.771776 | 21.96264 | 7.72 | 31.45 | 22.1 | 25 | 5.5 | 0.0048 | 2.33 | 120 | 2 | 0.0048
Pb2+ | MW550 | 35 | 10.6 | 69.4386 | 2.173338 | 1.515024 | 16.95384 | 9.82 | 58.03 | 19 | 25 | 5.5 | 0.0029 | 2.33 | 120 | 2 | 0.0029
Pb2+ | MW550 | 35 | 10.6 | 69.4386 | 2.173338 | 1.515024 | 16.95384 | 9.82 | 58.03 | 19 | 25 | 5.5 | 0.0039 | 2.33 | 120 | 2 | 0.0039
Pb2+ | MW550 | 35 | 10.6 | 69.4386 | 2.173338 | 1.515024 | 16.95384 | 9.82 | 58.03 | 19 | 25 | 5.5 | 0.0048 | 2.33 | 120 | 2 | 0.0048
Pb2+ | MW650 | 36 | 10.6 | 72.27423 | 1.470749 | 1.425634 | 14.97818 | 9.77 | 24.46 | 21.8 | 25 | 5.5 | 0.0029 | 2.33 | 120 | 2 | 0.0029
Pb2+ | MW650 | 36 | 10.6 | 72.27423 | 1.470749 | 1.425634 | 14.97818 | 9.77 | 24.46 | 21.8 | 25 | 5.5 | 0.0039 | 2.33 | 120 | 2 | 0.0039
Pb2+ | MW650 | 36 | 10.6 | 72.27423 | 1.470749 | 1.425634 | 14.97818 | 9.77 | 24.46 | 21.8 | 25 | 5.5 | 0.0048 | 2.33 | 120 | 2 | 0.0048
Pb2+ | PS350 | 40 | 10.4 | 59.76042 | 4.015008 | 1.570686 | 27.32436 | 7.06 | 14.03 | 26.5 | 25 | 5.5 | 0.0029 | 2.33 | 120 | 2 | 0.0029
Pb2+ | PS350 | 40 | 10.4 | 59.76042 | 4.015008 | 1.570686 | 27.32436 | 7.06 | 14.03 | 26.5 | 25 | 5.5 | 0.0039 | 2.33 | 120 | 2 | 0.0038
Pb2+ | PS350 | 40 | 10.4 | 59.76042 | 4.015008 | 1.570686 | 27.32436 | 7.06 | 14.03 | 26.5 | 25 | 5.5 | 0.0048 | 2.33 | 120 | 2 | 0.0048
Pb2+ | PS450 | 41 | 11.1 | 58.8348 | 2.64258 | 1.37115 | 20.0271 | 16.9 | 14.08 | 23.7 | 25 | 5.5 | 0.0029 | 2.33 | 120 | 2 | 0.0029
Pb2+ | PS450 | 41 | 11.1 | 58.8348 | 2.64258 | 1.37115 | 20.0271 | 16.9 | 14.08 | 23.7 | 25 | 5.5 | 0.0039 | 2.33 | 120 | 2 | 0.0038
Pb2+ | PS450 | 41 | 11.1 | 58.8348 | 2.64258 | 1.37115 | 20.0271 | 16.9 | 14.08 | 23.7 | 25 | 5.5 | 0.0048 | 2.33 | 120 | 2 | 0.0048
Pb2+ | PS550 | 42 | 10.6 | 68.43782 | 2.237926 | 1.467188 | 20.15062 | 7.14 | 18.58 | 19.7 | 25 | 5.5 | 0.0029 | 2.33 | 120 | 2 | 0.0029
Pb2+ | PS550 | 42 | 10.6 | 68.43782 | 2.237926 | 1.467188 | 20.15062 | 7.14 | 18.58 | 19.7 | 25 | 5.5 | 0.0039 | 2.33 | 120 | 2 | 0.0038
Pb2+ | PS550 | 42 | 10.6 | 68.43782 | 2.237926 | 1.467188 | 20.15062 | 7.14 | 18.58 | 19.7 | 25 | 5.5 | 0.0048 | 2.33 | 120 | 2 | 0.0048
Pb2+ | PS650 | 43 | 10.6 | 56.3976 | 1.36836 | 1.25496 | 16.4052 | 24.4 | 28.11 | 17.4 | 25 | 5.5 | 0.0029 | 2.33 | 120 | 2 | 0.0029
Pb2+ | PS650 | 43 | 10.6 | 56.3976 | 1.36836 | 1.25496 | 16.4052 | 24.4 | 28.11 | 17.4 | 25 | 5.5 | 0.0039 | 2.33 | 120 | 2 | 0.0039
Pb2+ | PS650 | 43 | 10.6 | 56.3976 | 1.36836 | 1.25496 | 16.4052 | 24.4 | 28.11 | 17.4 | 25 | 5.5 | 0.0048 | 2.33 | 120 | 2 | 0.0048
Cd2+ | BWH350 | 8 | 9.23 | 67.28198 | 4.261512 | 0.883016 | 23.41912 | 4.02 | 11.4 | 11.2 | 25 | 5.5 | 0.0053 | 1.59 | 97 | 2 | 0.0005
Cd2+ | BWH350 | 8 | 9.23 | 67.28198 | 4.261512 | 0.883016 | 23.41912 | 4.02 | 11.4 | 11.2 | 25 | 5.5 | 0.0071 | 1.59 | 97 | 2 | 0.0006
Cd2+ | BWH350 | 8 | 9.23 | 67.28198 | 4.261512 | 0.883016 | 23.41912 | 4.02 | 11.4 | 11.2 | 25 | 5.5 | 0.0089 | 1.59 | 97 | 2 | 0.0005
Cd2+ | BWH450 | 9 | 9.7 | 57.069 | 2.70798 | 0.73854 | 14.0248 | 25.4 | 10.72 | 11.5 | 25 | 5.5 | 0.0053 | 1.59 | 97 | 2 | 0.0053
Cd2+ | BWH450 | 9 | 9.7 | 57.069 | 2.70798 | 0.73854 | 14.0248 | 25.4 | 10.72 | 11.5 | 25 | 5.5 | 0.0071 | 1.59 | 97 | 2 | 0.0071
Cd2+ | BWH450 | 9 | 9.7 | 57.069 | 2.70798 | 0.73854 | 14.0248 | 25.4 | 10.72 | 11.5 | 25 | 5.5 | 0.0089 | 1.59 | 97 | 2 | 0.0089
Cd2+ | BWH550 | 10 | 10 | 77.9976 | 2.5905 | 0.8478 | 12.6228 | 5.8 | 17.02 | 10.1 | 25 | 5.5 | 0.0053 | 1.59 | 97 | 2 | 0.0037
Cd2+ | BWH550 | 10 | 10 | 77.9976 | 2.5905 | 0.8478 | 12.6228 | 5.8 | 17.02 | 10.1 | 25 | 5.5 | 0.0071 | 1.59 | 97 | 2 | 0.0025
Cd2+ | BWH550 | 10 | 10 | 77.9976 | 2.5905 | 0.8478 | 12.6228 | 5.8 | 17.02 | 10.1 | 25 | 5.5 | 0.0089 | 1.59 | 97 | 2 | 0.004
Cd2+ | BWH650 | 11 | 9.14 | 56.1291 | 1.21089 | 0.59541 | 8.8977 | 33.1 | 17.8 | 11.7 | 25 | 5.5 | 0.0053 | 1.59 | 97 | 2 | 0.0026
Cd2+ | BWH650 | 11 | 9.14 | 56.1291 | 1.21089 | 0.59541 | 8.8977 | 33.1 | 17.8 | 11.7 | 25 | 5.5 | 0.0071 | 1.59 | 97 | 2 | 0.003
Cd2+ | BWH650 | 11 | 9.14 | 56.1291 | 1.21089 | 0.59541 | 8.8977 | 33.1 | 17.8 | 11.7 | 25 | 5.5 | 0.0089 | 1.59 | 97 | 2 | 0.0045
Cd2+ | CC350 | 12 | 10 | 65.34744 | 4.22505 | 1.276904 | 22.90916 | 6.11 | 12.44 | 19.6 | 25 | 5.5 | 0.0053 | 1.59 | 97 | 2 | 0.0032
Cd2+ | CC350 | 12 | 10 | 65.34744 | 4.22505 | 1.276904 | 22.90916 | 6.11 | 12.44 | 19.6 | 25 | 5.5 | 0.0071 | 1.59 | 97 | 2 | 0.0022
Cd2+ | CC350 | 12 | 10 | 65.34744 | 4.22505 | 1.276904 | 22.90916 | 6.11 | 12.44 | 19.6 | 25 | 5.5 | 0.0089 | 1.59 | 97 | 2 | 0.0035
Cd2+ | CC450 | 13 | 10.1 | 69.8908 | 3.05028 | 1.27324 | 17.3124 | 8.4 | 14.42 | 11.6 | 25 | 5.5 | 0.0053 | 1.59 | 97 | 2 | 0.0046
Cd2+ | CC450 | 13 | 10.1 | 69.8908 | 3.05028 | 1.27324 | 17.3124 | 8.4 | 14.42 | 11.6 | 25 | 5.5 | 0.0071 | 1.59 | 97 | 2 | 0.0046
Cd2+ | CC450 | 13 | 10.1 | 69.8908 | 3.05028 | 1.27324 | 17.3124 | 8.4 | 14.42 | 11.6 | 25 | 5.5 | 0.0089 | 1.59 | 97 | 2 | 0.0053
Cd2+ | CC550 | 14 | 10.4 | 74.50223 | 2.18856 | 1.112518 | 13.22255 | 8.81 | 37.11 | 23.8 | 25 | 5.5 | 0.0053 | 1.59 | 97 | 2 | 0.004
Cd2+ | CC550 | 14 | 10.4 | 74.50223 | 2.18856 | 1.112518 | 13.22255 | 8.81 | 37.11 | 23.8 | 25 | 5.5 | 0.0071 | 1.59 | 97 | 2 | 0.0031
Cd2+ | CC550 | 14 | 10.4 | 74.50223 | 2.18856 | 1.112518 | 13.22255 | 8.81 | 37.11 | 23.8 | 25 | 5.5 | 0.0089 | 1.59 | 97 | 2 | 0.0063
Cd2+ | CC650 | 15 | 10.5 | 71.2628 | 1.45824 | 1.0416 | 12.9332 | 13.2 | 47.63 | 25.4 | 25 | 5.5 | 0.0053 | 1.59 | 97 | 2 | 0.003
Cd2+ | CC650 | 15 | 10.5 | 71.2628 | 1.45824 | 1.0416 | 12.9332 | 13.2 | 47.63 | 25.4 | 25 | 5.5 | 0.0071 | 1.59 | 97 | 2 | 0.0032
Cd2+ | CC650 | 15 | 10.5 | 71.2628 | 1.45824 | 1.0416 | 12.9332 | 13.2 | 47.63 | 25.4 | 25 | 5.5 | 0.0089 | 1.59 | 97 | 2 | 0.0043
Cd2+ | MW350 | 33 | 10.2 | 62.79392 | 4.189344 | 1.997568 | 23.30496 | 7.52 | 16.56 | 23.3 | 25 | 5.5 | 0.0053 | 1.59 | 97 | 2 | 0.0026
Cd2+ | MW350 | 33 | 10.2 | 62.79392 | 4.189344 | 1.997568 | 23.30496 | 7.52 | 16.56 | 23.3 | 25 | 5.5 | 0.0071 | 1.59 | 97 | 2 | 0.0027
Cd2+ | MW350 | 33 | 10.2 | 62.79392 | 4.189344 | 1.997568 | 23.30496 | 7.52 | 16.56 | 23.3 | 25 | 5.5 | 0.0089 | 1.59 | 97 | 2 | 0.0049
Cd2+ | MW450 | 34 | 11.1 | 65.33424 | 3.063696 | 1.771776 | 21.96264 | 7.72 | 31.45 | 22.1 | 25 | 5.5 | 0.0053 | 1.59 | 97 | 2 | 0.005
Cd2+ | MW450 | 34 | 11.1 | 65.33424 | 3.063696 | 1.771776 | 21.96264 | 7.72 | 31.45 | 22.1 | 25 | 5.5 | 0.0071 | 1.59 | 97 | 2 | 0.0063
Cd2+ | MW450 | 34 | 11.1 | 65.33424 | 3.063696 | 1.771776 | 21.96264 | 7.72 | 31.45 | 22.1 | 25 | 5.5 | 0.0089 | 1.59 | 97 | 2 | 0.0058
Cd2+ | MW550 | 35 | 10.6 | 69.4386 | 2.173338 | 1.515024 | 16.95384 | 9.82 | 58.03 | 19 | 25 | 5.5 | 0.0053 | 1.59 | 97 | 2 | 0.0045
Cd2+ | MW550 | 35 | 10.6 | 69.4386 | 2.173338 | 1.515024 | 16.95384 | 9.82 | 58.03 | 19 | 25 | 5.5 | 0.0071 | 1.59 | 97 | 2 | 0.0058
Cd2+ | MW550 | 35 | 10.6 | 69.4386 | 2.173338 | 1.515024 | 16.95384 | 9.82 | 58.03 | 19 | 25 | 5.5 | 0.0089 | 1.59 | 97 | 2 | 0.0061
Cd2+ | MW650 | 36 | 10.6 | 72.23418 | 1.469934 | 1.424844 | 14.96988 | 9.77 | 24.46 | 21.8 | 25 | 5.5 | 0.0053 | 1.59 | 97 | 2 | 0.0041
Cd2+ | MW650 | 36 | 10.6 | 72.23418 | 1.469934 | 1.424844 | 14.96988 | 9.77 | 24.46 | 21.8 | 25 | 5.5 | 0.0071 | 1.59 | 97 | 2 | 0.0067
Cd2+ | MW650 | 36 | 10.6 | 72.23418 | 1.469934 | 1.424844 | 14.96988 | 9.77 | 24.46 | 21.8 | 25 | 5.5 | 0.0089 | 1.59 | 97 | 2 | 0.0076
Cd2+ | PS350 | 40 | 10.4 | 59.76042 | 4.015008 | 1.570686 | 27.32436 | 7.06 | 14.03 | 26.5 | 25 | 5.5 | 0.0053 | 1.59 | 97 | 2 | 0.0053
Cd2+ | PS350 | 40 | 10.4 | 59.76042 | 4.015008 | 1.570686 | 27.32436 | 7.06 | 14.03 | 26.5 | 25 | 5.5 | 0.0071 | 1.59 | 97 | 2 | 0.007
Cd2+ | PS350 | 40 | 10.4 | 59.76042 | 4.015008 | 1.570686 | 27.32436 | 7.06 | 14.03 | 26.5 | 25 | 5.5 | 0.0089 | 1.59 | 97 | 2 | 0.0088
Cd2+ | PS450 | 41 | 11.1 | 58.8348 | 2.64258 | 1.37115 | 20.0271 | 16.9 | 14.08 | 23.7 | 25 | 5.5 | 0.0053 | 1.59 | 97 | 2 | 0.0052
Cd2+ | PS450 | 41 | 11.1 | 58.8348 | 2.64258 | 1.37115 | 20.0271 | 16.9 | 14.08 | 23.7 | 25 | 5.5 | 0.0071 | 1.59 | 97 | 2 | 0.007
Cd2+ | PS450 | 41 | 11.1 | 58.8348 | 2.64258 | 1.37115 | 20.0271 | 16.9 | 14.08 | 23.7 | 25 | 5.5 | 0.0089 | 1.59 | 97 | 2 | 0.0087
Cd2+ | PS550 | 42 | 10.6 | 68.43782 | 2.237926 | 1.467188 | 20.15062 | 7.14 | 18.58 | 19.7 | 25 | 5.5 | 0.0053 | 1.59 | 97 | 2 | 0.0052
Cd2+ | PS550 | 42 | 10.6 | 68.43782 | 2.237926 | 1.467188 | 20.15062 | 7.14 | 18.58 | 19.7 | 25 | 5.5 | 0.0071 | 1.59 | 97 | 2 | 0.0068
Cd2+ | PS550 | 42 | 10.6 | 68.43782 | 2.237926 | 1.467188 | 20.15062 | 7.14 | 18.58 | 19.7 | 25 | 5.5 | 0.0089 | 1.59 | 97 | 2 | 0.0085
Cd2+ | PS650 | 43 | 10.6 | 56.3976 | 1.36836 | 1.25496 | 16.4052 | 24.4 | 28.11 | 17.4 | 25 | 5.5 | 0.0053 | 1.59 | 97 | 2 | 0.0052
Cd2+ | PS650 | 43 | 10.6 | 56.3976 | 1.36836 | 1.25496 | 16.4052 | 24.4 | 28.11 | 17.4 | 25 | 5.5 | 0.0071 | 1.59 | 97 | 2 | 0.0065
Cd2+ | PS650 | 43 | 10.6 | 56.3976 | 1.36836 | 1.25496 | 16.4052 | 24.4 | 28.11 | 17.4 | 25 | 5.5 | 0.0089 | 1.59 | 97 | 2 | 0.0072
As3+ | BWH350 | 8 | 9.23 | 67.28198 | 4.261512 | 0.883016 | 23.41912 | 4.02 | 11.4 | 11.2 | 25 | 5.5 | 0.008 | 2.18 | 58 | 3 | 0.003
As3+ | BWH350 | 8 | 9.23 | 67.28198 | 4.261512 | 0.883016 | 23.41912 | 4.02 | 11.4 | 11.2 | 25 | 5.5 | 0.0107 | 2.18 | 58 | 3 | 0.0039
As3+ | BWH350 | 8 | 9.23 | 67.28198 | 4.261512 | 0.883016 | 23.41912 | 4.02 | 11.4 | 11.2 | 25 | 5.5 | 0.0134 | 2.18 | 58 | 3 | 0.0039
As3+ | BWH450 | 9 | 9.7 | 57.069 | 2.70798 | 0.73854 | 14.0248 | 25.4 | 10.72 | 11.5 | 25 | 5.5 | 0.008 | 2.18 | 58 | 3 | 0.0029
As3+ | BWH450 | 9 | 9.7 | 57.069 | 2.70798 | 0.73854 | 14.0248 | 25.4 | 10.72 | 11.5 | 25 | 5.5 | 0.0107 | 2.18 | 58 | 3 | 0.0035
As3+ | BWH450 | 9 | 9.7 | 57.069 | 2.70798 | 0.73854 | 14.0248 | 25.4 | 10.72 | 11.5 | 25 | 5.5 | 0.0134 | 2.18 | 58 | 3 | 0.0046
As3+ | BWH550 | 10 | 10 | 77.9976 | 2.5905 | 0.8478 | 12.6228 | 5.8 | 17.02 | 10.1 | 25 | 5.5 | 0.008 | 2.18 | 58 | 3 | 0.0033
As3+ | BWH550 | 10 | 10 | 77.9976 | 2.5905 | 0.8478 | 12.6228 | 5.8 | 17.02 | 10.1 | 25 | 5.5 | 0.0107 | 2.18 | 58 | 3 | 0.0032
As3+ | BWH550 | 10 | 10 | 77.9976 | 2.5905 | 0.8478 | 12.6228 | 5.8 | 17.02 | 10.1 | 25 | 5.5 | 0.0134 | 2.18 | 58 | 3 | 0.0047
As3+ | BWH650 | 11 | 9.14 | 56.1291 | 1.21089 | 0.59541 | 8.8977 | 33.1 | 17.8 | 11.7 | 25 | 5.5 | 0.008 | 2.18 | 58 | 3 | 0.0028
As3+ | BWH650 | 11 | 9.14 | 56.1291 | 1.21089 | 0.59541 | 8.8977 | 33.1 | 17.8 | 11.7 | 25 | 5.5 | 0.0107 | 2.18 | 58 | 3 | 0.0034
As3+ | BWH650 | 11 | 9.14 | 56.1291 | 1.21089 | 0.59541 | 8.8977 | 33.1 | 17.8 | 11.7 | 25 | 5.5 | 0.0134 | 2.18 | 58 | 3 | 0.0027
As3+ | CC350 | 12 | 10 | 65.34744 | 4.22505 | 1.276904 | 22.90916 | 6.11 | 12.44 | 19.6 | 25 | 5.5 | 0.008 | 2.18 | 58 | 3 | 0.0027
As3+ | CC350 | 12 | 10 | 65.34744 | 4.22505 | 1.276904 | 22.90916 | 6.11 | 12.44 | 19.6 | 25 | 5.5 | 0.0107 | 2.18 | 58 | 3 | 0.0035
As3+ | CC350 | 12 | 10 | 65.34744 | 4.22505 | 1.276904 | 22.90916 | 6.11 | 12.44 | 19.6 | 25 | 5.5 | 0.0134 | 2.18 | 58 | 3 | 0.0035
As3+ | CC450 | 13 | 10.1 | 69.8908 | 3.05028 | 1.27324 | 17.3124 | 8.4 | 14.42 | 11.6 | 25 | 5.5 | 0.008 | 2.18 | 58 | 3 | 0.0027
As3+ | CC450 | 13 | 10.1 | 69.8908 | 3.05028 | 1.27324 | 17.3124 | 8.4 | 14.42 | 11.6 | 25 | 5.5 | 0.0107 | 2.18 | 58 | 3 | 0.0032
As3+ | CC550 | 14 | 10.4 | 74.8372 | 2.1984 | 1.11752 | 13.282 | 8.81 | 37.11 | 23.8 | 25 | 5.5 | 0.008 | 2.18 | 58 | 3 | 0.0009
As3+ | CC550 | 14 | 10.4 | 74.8372 | 2.1984 | 1.11752 | 13.282 | 8.81 | 37.11 | 23.8 | 25 | 5.5 | 0.0107 | 2.18 | 58 | 3 | 0.0008
As3+ | CC550 | 14 | 10.4 | 74.8372 | 2.1984 | 1.11752 | 13.282 | 8.81 | 37.11 | 23.8 | 25 | 5.5 | 0.0134 | 2.18 | 58 | 3 | 0.0008
As3+ | CC650 | 15 | 10.5 | 71.2628 | 1.45824 | 1.0416 | 12.9332 | 13.2 | 47.63 | 25.4 | 25 | 5.5 | 0.008 | 2.18 | 58 | 3 | 0.0019
As3+ | CC650 | 15 | 10.5 | 71.2628 | 1.45824 | 1.0416 | 12.9332 | 13.2 | 47.63 | 25.4 | 25 | 5.5 | 0.0107 | 2.18 | 58 | 3 | 0.0024
As3+ | CC650 | 15 | 10.5 | 71.2628 | 1.45824 | 1.0416 | 12.9332 | 13.2 | 47.63 | 25.4 | 25 | 5.5 | 0.0134 | 2.18 | 58 | 3 | 0.0029
As3+ | MW350 | 33 | 10.2 | 62.79392 | 4.189344 | 1.997568 | 23.30496 | 7.52 | 16.56 | 23.3 | 25 | 5.5 | 0.008 | 2.18 | 58 | 3 | 0.0003
As3+ | MW350 | 33 | 10.2 | 62.79392 | 4.189344 | 1.997568 | 23.30496 | 7.52 | 16.56 | 23.3 | 25 | 5.5 | 0.0107 | 2.18 | 58 | 3 | 0.0004
As3+ | MW350 | 33 | 10.2 | 62.79392 | 4.189344 | 1.997568 | 23.30496 | 7.52 | 16.56 | 23.3 | 25 | 5.5 | 0.0134 | 2.18 | 58 | 3 | 0.0003
As3+ | MW550 | 35 | 10.6 | 69.4386 | 2.173338 | 1.515024 | 16.95384 | 9.82 | 58.03 | 19 | 25 | 5.5 | 0.008 | 2.18 | 58 | 3 | 0.0007
As3+ | MW550 | 35 | 10.6 | 69.4386 | 2.173338 | 1.515024 | 16.95384 | 9.82 | 58.03 | 19 | 25 | 5.5 | 0.0107 | 2.18 | 58 | 3 | 0.0008
As3+ | MW550 | 35 | 10.6 | 69.4386 | 2.173338 | 1.515024 | 16.95384 | 9.82 | 58.03 | 19 | 25 | 5.5 | 0.0134 | 2.18 | 58 | 3 | 0.0008
As3+ | MW650 | 36 | 10.6 | 72.23418 | 1.469934 | 1.424844 | 14.96988 | 9.77 | 24.46 | 21.8 | 25 | 5.5 | 0.008 | 2.18 | 58 | 3 | 0.0005
As3+ | MW650 | 36 | 10.6 | 72.23418 | 1.469934 | 1.424844 | 14.96988 | 9.77 | 24.46 | 21.8 | 25 | 5.5 | 0.0107 | 2.18 | 58 | 3 | 0.0003
As3+ | MW650 | 36 | 10.6 | 72.23418 | 1.469934 | 1.424844 | 14.96988 | 9.77 | 24.46 | 21.8 | 25 | 5.5 | 0.0134 | 2.18 | 58 | 3 | 0.0005
As3+ | PS350 | 40 | 10.4 | 59.76042 | 4.015008 | 1.570686 | 27.32436 | 7.06 | 14.03 | 26.5 | 25 | 5.5 | 0.008 | 2.18 | 58 | 3 | 0.0019
As3+ | PS350 | 40 | 10.4 | 59.76042 | 4.015008 | 1.570686 | 27.32436 | 7.06 | 14.03 | 26.5 | 25 | 5.5 | 0.0107 | 2.18 | 58 | 3 | 0.0025
As3+ | PS350 | 40 | 10.4 | 59.76042 | 4.015008 | 1.570686 | 27.32436 | 7.06 | 14.03 | 26.5 | 25 | 5.5 | 0.0134 | 2.18 | 58 | 3 | 0.0032
As3+ | PS450 | 41 | 11.1 | 58.8348 | 2.64258 | 1.37115 | 20.0271 | 16.9 | 14.08 | 23.7 | 25 | 5.5 | 0.008 | 2.18 | 58 | 3 | 0.0023
As3+ | PS450 | 41 | 11.1 | 58.8348 | 2.64258 | 1.37115 | 20.0271 | 16.9 | 14.08 | 23.7 | 25 | 5.5 | 0.0107 | 2.18 | 58 | 3 | 0.0019
As3+ | PS550 | 42 | 10.6 | 68.43782 | 2.237926 | 1.467188 | 20.15062 | 7.14 | 18.58 | 19.7 | 25 | 5.5 | 0.008 | 2.18 | 58 | 3 | 0.0021
As3+ | PS550 | 42 | 10.6 | 68.43782 | 2.237926 | 1.467188 | 20.15062 | 7.14 | 18.58 | 19.7 | 25 | 5.5 | 0.0107 | 2.18 | 58 | 3 | 0.0024
As3+ | PS550 | 42 | 10.6 | 68.43782 | 2.237926 | 1.467188 | 20.15062 | 7.14 | 18.58 | 19.7 | 25 | 5.5 | 0.0134 | 2.18 | 58 | 3 | 0.0027
As3+ | PS650 | 43 | 10.6 | 56.3976 | 1.36836 | 1.25496 | 16.4052 | 24.4 | 28.11 | 17.4 | 25 | 5.5 | 0.008 | 2.18 | 58 | 3 | 0.0017
As3+ | PS650 | 43 | 10.6 | 56.3976 | 1.36836 | 1.25496 | 16.4052 | 24.4 | 28.11 | 17.4 | 25 | 5.5 | 0.0107 | 2.18 | 58 | 3 | 0.0018
As3+ | PS650 | 43 | 10.6 | 56.3976 | 1.36836 | 1.25496 | 16.4052 | 24.4 | 28.11 | 17.4 | 25 | 5.5 | 0.0134 | 2.18 | 58 | 3 | 0.002
Pb2+ | BBH600 | 5 | 6.96 | 79.91 | 3.6558825 | 0.73 | 13.95761333 | 2.98 | 5.3 | 7.2 | 20 | 5 | 0.2 | 2.33 | 120 | 2 | 0.1456
Pb2+ | BBH600 | 5 | 6.96 | 79.91 | 3.6558825 | 0.73 | 13.95761333 | 2.98 | 5.3 | 7.2 | 20 | 5 | 0.0667 | 2.33 | 120 | 2 | 0.0655
Pb2+ | BBH600 | 5 | 6.96 | 79.91 | 3.6558825 | 0.73 | 13.95761333 | 2.98 | 5.3 | 7.2 | 20 | 5 | 0.04 | 2.33 | 120 | 2 | 0.0399
Pb2+ | BBH600 | 5 | 6.96 | 79.91 | 3.6558825 | 0.73 | 13.95761333 | 2.98 | 5.3 | 7.2 | 20 | 5 | 0.02 | 2.33 | 120 | 2 | 0.02
Pb2+ | BBH600 | 5 | 6.96 | 79.91 | 3.6558825 | 0.73 | 13.95761333 | 2.98 | 5.3 | 7.2 | 20 | 2 | 0.2 | 2.33 | 120 | 2 | 0.0532
Pb2+ | BBH600 | 5 | 6.96 | 79.91 | 3.6558825 | 0.73 | 13.95761333 | 2.98 | 5.3 | 7.2 | 20 | 3 | 0.2 | 2.33 | 120 | 2 | 0.089
Pb2+ | BBH600 | 5 | 6.96 | 79.91 | 3.6558825 | 0.73 | 13.95761333 | 2.98 | 5.3 | 7.2 | 20 | 4 | 0.2 | 2.33 | 120 | 2 | 0.1432
Pb2+ | BBH600 | 5 | 6.96 | 79.91 | 3.6558825 | 0.73 | 13.95761333 | 2.98 | 5.3 | 7.2 | 20 | 6 | 0.2 | 2.33 | 120 | 2 | 0.1596
Pb2+ | BBH600 | 5 | 6.96 | 79.91 | 3.6558825 | 0.73 | 13.95761333 | 2.98 | 5.3 | 7.2 | 20 | 7 | 0.2 | 2.33 | 120 | 2 | 0.1778
Pb2+ | BBH600 | 5 | 6.96 | 79.91 | 3.6558825 | 0.73 | 13.95761333 | 2.98 | 5.3 | 7.2 | 20 | 8 | 0.2 | 2.33 | 120 | 2 | 0.1997
Pb2+ | BBH600 | 5 | 6.96 | 79.91 | 3.6558825 | 0.73 | 13.95761333 | 2.98 | 5.3 | 7.2 | 20 | 9 | 0.2 | 2.33 | 120 | 2 | 0.2
Pb2+ | BBH600 | 5 | 6.96 | 79.91 | 3.6558825 | 0.73 | 13.95761333 | 2.98 | 5.3 | 7.2 | 20 | 10 | 0.2 | 2.33 | 120 | 2 | 0.2
Pb2+ | BBH600 | 5 | 6.78 | 79.91 | 3.6558825 | 0.73 | 13.95761333 | 2.98 | 2.46 | 5.62 | 20 | 5 | 0.2 | 2.33 | 120 | 2 | 0.0852
Pb2+ | BBH600 | 5 | 6.78 | 79.91 | 3.6558825 | 0.73 | 13.95761333 | 2.98 | 2.46 | 5.62 | 20 | 5 | 0.0667 | 2.33 | 120 | 2 | 0.0597
Pb2+ | BBH600 | 5 | 6.78 | 79.91 | 3.6558825 | 0.73 | 13.95761333 | 2.98 | 2.46 | 5.62 | 20 | 5 | 0.04 | 2.33 | 120 | 2 | 0.0392
Pb2+ | BBH600 | 5 | 6.78 | 79.91 | 3.6558825 | 0.73 | 13.95761333 | 2.98 | 2.46 | 5.62 | 20 | 5 | 0.02 | 2.33 | 120 | 2 | 0.02
Pb2+ | BBH600 | 5 | 6.78 | 79.91 | 3.6558825 | 0.73 | 13.95761333 | 2.98 | 2.46 | 5.62 | 20 | 2 | 0.2 | 2.33 | 120 | 2 | 0.0434
Pb2+ | BBH600 | 5 | 6.78 | 79.91 | 3.6558825 | 0.73 | 13.95761333 | 2.98 | 2.46 | 5.62 | 20 | 3 | 0.2 | 2.33 | 120 | 2 | 0.0553
Pb2+ | BBH600 | 5 | 6.78 | 79.91 | 3.6558825 | 0.73 | 13.95761333 | 2.98 | 2.46 | 5.62 | 20 | 4 | 0.2 | 2.33 | 120 | 2 | 0.0777
Pb2+ | BBH600 | 5 | 6.78 | 79.91 | 3.6558825 | 0.73 | 13.95761333 | 2.98 | 2.46 | 5.62 | 20 | 6 | 0.2 | 2.33 | 120 | 2 | 0.0889
Pb2+ | BBH600 | 5 | 6.78 | 79.91 | 3.6558825 | 0.73 | 13.95761333 | 2.98 | 2.46 | 5.62 | 20 | 7 | 0.2 | 2.33 | 120 | 2 | 0.1151
Pb2+ | BBH600 | 5 | 6.78 | 79.91 | 3.6558825 | 0.73 | 13.95761333 | 2.98 | 2.46 | 5.62 | 20 | 8 | 0.2 | 2.33 | 120 | 2 | 0.1603
Pb2+ | BBH600 | 5 | 6.78 | 79.91 | 3.6558825 | 0.73 | 13.95761333 | 2.98 | 2.46 | 5.62 | 20 | 9 | 0.2 | 2.33 | 120 | 2 | 0.1769
Pb2+ | BBH600 | 5 | 6.78 | 79.91 | 3.6558825 | 0.73 | 13.95761333 | 2.98 | 2.46 | 5.62 | 20 | 10 | 0.2 | 2.33 | 120 | 2 | 0.1857
Cd2+ | CI300 | 16 | 9.69 | 44.38 | 3.17 | 3.19 | 21.25 | 28.02 | 3.46 | 26.7 | 25 | 3 | 1.7792 | 1.59 | 97 | 2 | 0.2829
Cd2+ | CI300 | 16 | 9.69 | 44.38 | 3.17 | 3.19 | 21.25 | 28.02 | 3.46 | 26.7 | 25 | 4 | 1.7792 | 1.59 | 97 | 2 | 0.5774
Cd2+ | CI300 | 16 | 9.69 | 44.38 | 3.17 | 3.19 | 21.25 | 28.02 | 3.46 | 26.7 | 25 | 5 | 1.7792 | 1.59 | 97 | 2 | 0.6645
Cd2+ | CI300 | 16 | 9.69 | 44.38 | 3.17 | 3.19 | 21.25 | 28.02 | 3.46 | 26.7 | 25 | 6 | 1.7792 | 1.59 | 97 | 2 | 0.6405
Cd2+ | CI300 | 16 | 9.69 | 44.38 | 3.17 | 3.19 | 21.25 | 28.02 | 3.46 | 26.7 | 25 | 7 | 1.7792 | 1.59 | 97 | 2 | 0.6307
Cd2+ | CI300 | 16 | 9.69 | 44.38 | 3.17 | 3.19 | 21.25 | 28.02 | 3.46 | 26.7 | 25 | 8 | 1.7792 | 1.59 | 97 | 2 | 0.7232
Cd2+ | CI400 | 17 | 10.12 | 48.29 | 2.85 | 2.4 | 17.31 | 29.17 | 5.81 | 27.3 | 25 | 3 | 1.7792 | 1.59 | 97 | 2 | 0.3985
Cd2+ | CI400 | 17 | 10.12 | 48.29 | 2.85 | 2.4 | 17.31 | 29.17 | 5.81 | 27.3 | 25 | 4 | 1.7792 | 1.59 | 97 | 2 | 0.8051
Cd2+ | CI400 | 17 | 10.12 | 48.29 | 2.85 | 2.4 | 17.31 | 29.17 | 5.81 | 27.3 | 25 | 5 | 1.7792 | 1.59 | 97 | 2 | 0.8754
Cd2+ | CI400 | 17 | 10.12 | 48.29 | 2.85 | 2.4 | 17.31 | 29.17 | 5.81 | 27.3 | 25 | 6 | 1.7792 | 1.59 | 97 | 2 | 0.8683
Cd2+ | CI400 | 17 | 10.12 | 48.29 | 2.85 | 2.4 | 17.31 | 29.17 | 5.81 | 27.3 | 25 | 7 | 1.7792 | 1.59 | 97 | 2 | 0.8602
Cd2+ | CI400 | 17 | 10.12 | 48.29 | 2.85 | 2.4 | 17.31 | 29.17 | 5.81 | 27.3 | 25 | 8 | 1.7792 | 1.59 | 97 | 2 | 0.967
Cd2+ | CI500 | 18 | 10.32 | 51.69 | 1.43 | 0.93 | 13.69 | 32.27 | 7.73 | 34.6 | 25 | 3 | 1.7792 | 1.59 | 97 | 2 | 0.9697
Cd2+ | CI500 | 18 | 10.32 | 51.69 | 1.43 | 0.93 | 13.69 | 32.27 | 7.73 | 34.6 | 25 | 4 | 1.7792 | 1.59 | 97 | 2 | 1.4723
Cd2+ | CI500 | 18 | 10.32 | 51.69 | 1.43 | 0.93 | 13.69 | 32.27 | 7.73 | 34.6 | 25 | 5 | 1.7792 | 1.59 | 97 | 2 | 1.5185
Cd2+ | CI500 | 18 | 10.32 | 51.69 | 1.43 | 0.93 | 13.69 | 32.27 | 7.73 | 34.6 | 25 | 6 | 1.7792 | 1.59 | 97 | 2 | 1.5105
Cd2+ | CI500 | 18 | 10.32 | 51.69 | 1.43 | 0.93 | 13.69 | 32.27 | 7.73 | 34.6 | 25 | 7 | 1.7792 | 1.59 | 97 | 2 | 1.5568
Cd2+ | CI500 | 18 | 10.32 | 51.69 | 1.43 | 0.93 | 13.69 | 32.27 | 7.73 | 34.6 | 25 | 8 | 1.7792 | 1.59 | 97 | 2 | 1.5835
Cd2+ | CI600 | 19 | 10.47 | 52.61 | 1.31 | 1.54 | 9.79 | 34.76 | 10.4 | 38.8 | 25 | 3 | 1.7792 | 1.59 | 97 | 2 | 0.7571
Cd2+ | CI600 | 19 | 10.47 | 52.61 | 1.31 | 1.54 | 9.79 | 34.76 | 10.4 | 38.8 | 25 | 4 | 1.7792 | 1.59 | 97 | 2 | 1.2961
Cd2+ | CI600 | 19 | 10.47 | 52.61 | 1.31 | 1.54 | 9.79 | 34.76 | 10.4 | 38.8 | 25 | 5 | 1.7792 | 1.59 | 97 | 2 | 1.3682
Cd2+ | CI600 | 19 | 10.47 | 52.61 | 1.31 | 1.54 | 9.79 | 34.76 | 10.4 | 38.8 | 25 | 6 | 1.7792 | 1.59 | 97 | 2 | 1.3442
Cd2+ | CI600 | 19 | 10.47 | 52.61 | 1.31 | 1.54 | 9.79 | 34.76 | 10.4 | 38.8 | 25 | 7 | 1.7792 | 1.59 | 97 | 2 | 1.3317
Cd2+ | CI600 | 19 | 10.47 | 52.61 | 1.31 | 1.54 | 9.79 | 34.76 | 10.4 | 38.8 | 25 | 8 | 1.7792 | 1.59 | 97 | 2 | 1.4243
Cd2+ | TD500 | 60 | 10.11 | 62.3 | 1.88 | 1.69 | 12.55 | 21.59 | 21.9 | 9.95 | 25 | 7 | 0.4448 | 1.59 | 97 | 2 | 0.39
Cd2+ | TD500 | 60 | 10.11 | 62.3 | 1.88 | 1.69 | 12.55 | 21.59 | 21.9 | 9.95 | 25 | 7 | 0.7117 | 1.59 | 97 | 2 | 0.4323
Cd2+ | TD500 | 60 | 10.11 | 62.3 | 1.88 | 1.69 | 12.55 | 21.59 | 21.9 | 9.95 | 25 | 7 | 0.8896 | 1.59 | 97 | 2 | 0.4664
Cd2+ | PA500 | 38 | 9.15 | 60.12 | 2.14 | 2.39 | 10.77 | 24.58 | 5.901 | 7.41 | 25 | 7 | 0.4448 | 1.59 | 97 | 2 | 0.25
Cd2+ | PA500 | 38 | 9.15 | 60.12 | 2.14 | 2.39 | 10.77 | 24.58 | 5.901 | 7.41 | 25 | 7 | 0.7117 | 1.59 | 97 | 2 | 0.2935
Cd2+ | PA500 | 38 | 9.15 | 60.12 | 2.14 | 2.39 | 10.77 | 24.58 | 5.901 | 7.41 | 25 | 7 | 0.8896 | 1.59 | 97 | 2 | 0.3494
Cd2+ | ZC500 | 69 | 10.05 | 58.7 | 1.6 | 1.61 | 11.71 | 26.42 | 84.05 | 11.02 | 25 | 7 | 0.089 | 1.59 | 97 | 2 | 0.0518
Cd2+ | ZC500 | 69 | 10.05 | 58.7 | 1.6 | 1.61 | 11.71 | 26.42 | 84.05 | 11.02 | 25 | 7 | 0.1779 | 1.59 | 97 | 2 | 0.0894
Cd2+ | ZC500 | 69 | 10.05 | 58.7 | 1.6 | 1.61 | 11.71 | 26.42 | 84.05 | 11.02 | 25 | 7 | 0.7117 | 1.59 | 97 | 2 | 0.187
Cd2+ | ZC500 | 69 | 10.05 | 58.7 | 1.6 | 1.61 | 11.71 | 26.42 | 84.05 | 11.02 | 25 | 7 | 0.8896 | 1.59 | 97 | 2 | 0.2347
Cd2+ | VZ500 | 61 | 9.39 | 75.1 | 2.03 | 1.25 | 10.58 | 11.02 | 48.99 | 9.08 | 25 | 7 | 0.089 | 1.59 | 97 | 2 | 0.0335
Cd2+ | VZ500 | 61 | 9.39 | 75.1 | 2.03 | 1.25 | 10.58 | 11.02 | 48.99 | 9.08 | 25 | 7 | 0.4448 | 1.59 | 97 | 2 | 0.1153
Cd2+ | VZ500 | 61 | 9.39 | 75.1 | 2.03 | 1.25 | 10.58 | 11.02 | 48.99 | 9.08 | 25 | 7 | 0.7117 | 1.59 | 97 | 2 | 0.1576
Cd2+ | VZ500 | 61 | 9.39 | 75.1 | 2.03 | 1.25 | 10.58 | 11.02 | 48.99 | 9.08 | 25 | 7 | 0.8896 | 1.59 | 97 | 2 | 0.1782
Cd2+ | RS300 | 49 | 7.74 | 47.73 | 4.31 | 1.39 | 21.43 | 28.33 | 12.78 | 18.22 | 28 | 2 | 0.8897 | 1.59 | 97 | 2 | 0.1279
Cd2+ | RS300 | 49 | 7.74 | 47.73 | 4.31 | 1.39 | 21.43 | 28.33 | 12.78 | 18.22 | 28 | 3 | 0.8897 | 1.59 | 97 | 2 | 0.4497
Cd2+ | RS300 | 49 | 7.74 | 47.73 | 4.31 | 1.39 | 21.43 | 28.33 | 12.78 | 18.22 | 28 | 4 | 0.8897 | 1.59 | 97 | 2 | 0.5235
Cd2+ | RS300 | 49 | 7.74 | 47.73 | 4.31 | 1.39 | 21.43 | 28.33 | 12.78 | 18.22 | 28 | 5 | 0.8897 | 1.59 | 97 | 2 | 0.5159
Cd2+ | RS300 | 49 | 7.74 | 47.73 | 4.31 | 1.39 | 21.43 | 28.33 | 12.78 | 18.22 | 28 | 6 | 0.8897 | 1.59 | 97 | 2 | 0.529
Cd2+ | RS300 | 49 | 7.74 | 47.73 | 4.31 | 1.39 | 21.43 | 28.33 | 12.78 | 18.22 | 28 | 7 | 0.8897 | 1.59 | 97 | 2 | 0.5383
Cd2+ | RS300 | 49 | 7.74 | 47.73 | 4.31 | 1.39 | 21.43 | 28.33 | 12.78 | 18.22 | 28 | 8 | 0.8897 | 1.59 | 97 | 2 | 0.5591
Cd2+ | RS300 | 49 | 7.74 | 47.73 | 4.31 | 1.39 | 21.43 | 28.33 | 12.78 | 18.22 | 28 | 6 | 0.089 | 1.59 | 97 | 2 | 0.07
Cd2+ | RS300 | 49 | 7.74 | 47.73 | 4.31 | 1.39 | 21.43 | 28.33 | 12.78 | 18.22 | 28 | 6 | 0.1779 | 1.59 | 97 | 2 | 0.1155
Cd2+ | RS300 | 49 | 7.74 | 47.73 | 4.31 | 1.39 | 21.43 | 28.33 | 12.78 | 18.22 | 28 | 6 | 0.2669 | 1.59 | 97 | 2 | 0.1593
Cd2+ | RS300 | 49 | 7.74 | 47.73 | 4.31 | 1.39 | 21.43 | 28.33 | 12.78 | 18.22 | 28 | 6 | 0.4448 | 1.59 | 97 | 2 | 0.2818
Cd2+ | RS300 | 49 | 7.74 | 47.73 | 4.31 | 1.39 | 21.43 | 28.33 | 12.78 | 18.22 | 28 | 6 | 0.7117 | 1.59 | 97 | 2 | 0.4585
Cd2+ | RS300 | 49 | 7.74 | 47.73 | 4.31 | 1.39 | 21.43 | 28.33 | 12.78 | 18.22 | 28 | 6 | 1.0676 | 1.59 | 97 | 2 | 0.6581
Cd2+ | RS300 | 49 | 7.74 | 47.73 | 4.31 | 1.39 | 21.43 | 28.33 | 12.78 | 18.22 | 28 | 6 | 1.3345 | 1.59 | 97 | 2 | 0.7526
Cd2+ | RS300 | 49 | 7.74 | 47.73 | 4.31 | 1.39 | 21.43 | 28.33 | 12.78 | 18.22 | 28 | 6 | 1.6014 | 1.59 | 97 | 2 | 0.7718
Cd2+ | RS300 | 49 | 7.74 | 47.73 | 4.31 | 1.39 | 21.43 | 28.33 | 12.78 | 18.22 | 28 | 6 | 1.7794 | 1.59 | 97 | 2 | 0.7788
Cd2+ | RS500 | 50 | 10.08 | 46.84 | 2.42 | 1.21 | 14.55 | 37.67 | 24.61 | 18.08 | 28 | 2 | 0.8897 | 1.59 | 97 | 2 | 0.1396
Cd2+ | RS500 | 50 | 10.08 | 46.84 | 2.42 | 1.21 | 14.55 | 37.67 | 24.61 | 18.08 | 28 | 3 | 0.8897 | 1.59 | 97 | 2 | 0.5375
Cd2+ | RS500 | 50 | 10.08 | 46.84 | 2.42 | 1.21 | 14.55 | 37.67 | 24.61 | 18.08 | 28 | 4 | 0.8897 | 1.59 | 97 | 2 | 0.6435
Cd2+ | RS500 | 50 | 10.08 | 46.84 | 2.42 | 1.21 | 14.55 | 37.67 | 24.61 | 18.08 | 28 | 5 | 0.8897 | 1.59 | 97 | 2 | 0.6709
Cd2+ | RS500 | 50 | 10.08 | 46.84 | 2.42 | 1.21 | 14.55 | 37.67 | 24.61 | 18.08 | 28 | 6 | 0.8897 | 1.59 | 97 | 2 | 0.6801
Cd2+ | RS500 | 50 | 10.08 | 46.84 | 2.42 | 1.21 | 14.55 | 37.67 | 24.61 | 18.08 | 28 | 7 | 0.8897 | 1.59 | 97 | 2 | 0.6713
Cd2+ | RS500 | 50 | 10.08 | 46.84 | 2.42 | 1.21 | 14.55 | 37.67 | 24.61 | 18.08 | 28 | 8 | 0.8897 | 1.59 | 97 | 2 | 0.6805
Cd2+ | RS500 | 50 | 10.08 | 46.84 | 2.42 | 1.21 | 14.55 | 37.67 | 24.61 | 18.08 | 28 | 6 | 0.089 | 1.59 | 97 | 2 | 0.0683
Cd2+ | RS500 | 50 | 10.08 | 46.84 | 2.42 | 1.21 | 14.55 | 37.67 | 24.61 | 18.08 | 28 | 6 | 0.1779 | 1.59 | 97 | 2 | 0.1278
Cd2+ | RS500 | 50 | 10.08 | 46.84 | 2.42 | 1.21 | 14.55 | 37.67 | 24.61 | 18.08 | 28 | 6 | 0.2669 | 1.59 | 97 | 2 | 0.2135
Cd2+ | RS500 | 50 | 10.08 | 46.84 | 2.42 | 1.21 | 14.55 | 37.67 | 24.61 | 18.08 | 28 | 6 | 0.4448 | 1.59 | 97 | 2 | 0.4113
Cd2+ | RS500 | 50 | 10.08 | 46.84 | 2.42 | 1.21 | 14.55 | 37.67 | 24.61 | 18.08 | 28 | 6 | 0.7117 | 1.59 | 97 | 2 | 0.6038
Cd2+ | RS500 | 50 | 10.08 | 46.84 | 2.42 | 1.21 | 14.55 | 37.67 | 24.61 | 18.08 | 28 | 6 | 1.0676 | 1.59 | 97 | 2 | 0.8033
Cd2+ | RS500 | 50 | 10.08 | 46.84 | 2.42 | 1.21 | 14.55 | 37.67 | 24.61 | 18.08 | 28 | 6 | 1.3345 | 1.59 | 97 | 2 | 0.8926
Cd2+ | RS500 | 50 | 10.08 | 46.84 | 2.42 | 1.21 | 14.55 | 37.67 | 24.61 | 18.08 | 28 | 6 | 1.6014 | 1.59 | 97 | 2 | 0.9311
Cd2+ | RS500 | 50 | 10.08 | 46.84 | 2.42 | 1.21 | 14.55 | 37.67 | 24.61 | 18.08 | 28 | 6 | 1.7794 | 1.59 | 97 | 2 | 0.9364
Cd2+ | RS700 | 51 | 10.69 | 43.29 | 1.45 | 0.87 | 14.01 | 42.33 | 41.12 | 17.91 | 28 | 2 | 0.8897 | 1.59 | 97 | 2 | 0.1099
Cd2+ | RS700 | 51 | 10.69 | 43.29 | 1.45 | 0.87 | 14.01 | 42.33 | 41.12 | 17.91 | 28 | 3 | 0.8897 | 1.59 | 97 | 2 | 0.5943
Cd2+ | RS700 | 51 | 10.69 | 43.29 | 1.45 | 0.87 | 14.01 | 42.33 | 41.12 | 17.91 | 28 | 4 | 0.8897 | 1.59 | 97 | 2 | 0.7468
Cd2+ | RS700 | 51 | 10.69 | 43.29 | 1.45 | 0.87 | 14.01 | 42.33 | 41.12 | 17.91 | 28 | 5 | 0.8897 | 1.59 | 97 | 2 | 0.76
Cd2+ | RS700 | 51 | 10.69 | 43.29 | 1.45 | 0.87 | 14.01 | 42.33 | 41.12 | 17.91 | 28 | 6 | 0.8897 | 1.59 | 97 | 2 | 0.7576
Cd2+ | RS700 | 51 | 10.69 | 43.29 | 1.45 | 0.87 | 14.01 | 42.33 | 41.12 | 17.91 | 28 | 7 | 0.8897 | 1.59 | 97 | 2 | 0.7771
Cd2+ | RS700 | 51 | 10.69 | 43.29 | 1.45 | 0.87 | 14.01 | 42.33 | 41.12 | 17.91 | 28 | 8 | 0.8897 | 1.59 | 97 | 2 | 0.7773
Cd2+ | RS700 | 51 | 10.69 | 43.29 | 1.45 | 0.87 | 14.01 | 42.33 | 41.12 | 17.91 | 28 | 6 | 0.089 | 1.59 | 97 | 2 | 0.0823
Cd2+ | RS700 | 51 | 10.69 | 43.29 | 1.45 | 0.87 | 14.01 | 42.33 | 41.12 | 17.91 | 28 | 6 | 0.1779 | 1.59 | 97 | 2 | 0.1453
Cd2+ | RS700 | 51 | 10.69 | 43.29 | 1.45 | 0.87 | 14.01 | 42.33 | 41.12 | 17.91 | 28 | 6 | 0.2669 | 1.59 | 97 | 2 | 0.2485
Cd2+ | RS700 | 51 | 10.69 | 43.29 | 1.45 | 0.87 | 14.01 | 42.33 | 41.12 | 17.91 | 28 | 6 | 0.4448 | 1.59 | 97 | 2 | 0.4288
Cd2+ | RS700 | 51 | 10.69 | 43.29 | 1.45 | 0.87 | 14.01 | 42.33 | 41.12 | 17.91 | 28 | 6 | 0.7117 | 1.59 | 97 | 2 | 0.6668
Cd2+ | RS700 | 51 | 10.69 | 43.29 | 1.45 | 0.87 | 14.01 | 42.33 | 41.12 | 17.91 | 28 | 6 | 1.0676 | 1.59 | 97 | 2 | 0.9416
Cd2+ | RS700 | 51 | 10.69 | 43.29 | 1.45 | 0.87 | 14.01 | 42.33 | 41.12 | 17.91 | 28 | 6 | 1.3345 | 1.59 | 97 | 2 | 1.0869
Cd2+ | RS700 | 51 | 10.69 | 43.29 | 1.45 | 0.87 | 14.01 | 42.33 | 41.12 | 17.91 | 28 | 6 | 1.6014 | 1.59 | 97 | 2 | 1.1184
Cd2+ | RS700 | 51 | 10.69 | 43.29 | 1.45 | 0.87 | 14.01 | 42.33 | 41.12 | 17.91 | 28 | 6 | 1.7794 | 1.59 | 97 | 2 | 1.1341
Ni2+ | WSP550 | 67 | 9.94 | 68.26 | 2.1 | 1.39 | 6.92 | 21.25 | 26.4 | 7.15 | 20 | 5 | 1 | 1.91 | 69 | 2 | 0.2385
Ni2+ | WSP550 | 67 | 9.94 | 68.26 | 2.1 | 1.39 | 6.92 | 21.25 | 26.4 | 7.15 | 20 | 5 | 0.5 | 1.91 | 69 | 2 | 0.2164
Ni2+ | WSP550 | 67 | 9.94 | 68.26 | 2.1 | 1.39 | 6.92 | 21.25 | 26.4 | 7.15 | 20 | 5 | 0.3333 | 1.91 | 69 | 2 | 0.1905
Ni2+ | WSP550 | 67 | 9.94 | 68.26 | 2.1 | 1.39 | 6.92 | 21.25 | 26.4 | 7.15 | 20 | 5 | 0.25 | 1.91 | 69 | 2 | 0.1808
Ni2+ | WSP550 | 67 | 9.94 | 68.26 | 2.1 | 1.39 | 6.92 | 21.25 | 26.4 | 7.15 | 20 | 5 | 0.2 | 1.91 | 69 | 2 | 0.1717
Ni2+ | WSP550 | 67 | 9.94 | 68.26 | 2.1 | 1.39 | 6.92 | 21.25 | 26.4 | 7.15 | 20 | 5 | 0.1667 | 1.91 | 69 | 2 | 0.1592
Ni2+ | WSP550 | 67 | 9.94 | 68.26 | 2.1 | 1.39 | 6.92 | 21.25 | 26.4 | 7.15 | 20 | 5 | 0.1429 | 1.91 | 69 | 2 | 0.1401
Ni2+ | WSP550 | 67 | 9.94 | 68.26 | 2.1 | 1.39 | 6.92 | 21.25 | 26.4 | 7.15 | 20 | 5 | 0.125 | 1.91 | 69 | 2 | 0.1238
Ni2+ | WSP550 | 67 | 9.94 | 68.26 | 2.1 | 1.39 | 6.92 | 21.25 | 26.4 | 7.15 | 20 | 2 | 1 | 1.91 | 69 | 2 | 0.0485
Ni2+ | WSP550 | 67 | 9.94 | 68.26 | 2.1 | 1.39 | 6.92 | 21.25 | 26.4 | 7.15 | 20 | 3 | 1 | 1.91 | 69 | 2 | 0.1247
Ni2+ | WSP550 | 67 | 9.94 | 68.26 | 2.1 | 1.39 | 6.92 | 21.25 | 26.4 | 7.15 | 20 | 4 | 1 | 1.91 | 69 | 2 | 0.2366
Ni2+ | WSP550 | 67 | 9.94 | 68.26 | 2.1 | 1.39 | 6.92 | 21.25 | 26.4 | 7.15 | 20 | 6 | 1 | 1.91 | 69 | 2 | 0.2528
Ni2+ | WSP550 | 67 | 9.94 | 68.26 | 2.1 | 1.39 | 6.92 | 21.25 | 26.4 | 7.15 | 20 | 7 | 1 | 1.91 | 69 | 2 | 0.249
Ni2+ | WSP550 | 67 | 9.94 | 68.26 | 2.1 | 1.39 | 6.92 | 21.25 | 26.4 | 7.15 | 20 | 8 | 1 | 1.91 | 69 | 2 | 0.2673
Ni2+ | WSP550 | 67 | 9.94 | 68.26 | 2.1 | 1.39 | 6.92 | 21.25 | 26.4 | 7.15 | 20 | 9 | 1 | 1.91 | 69 | 2 | 0.997
Ni2+ | WSP550 | 67 | 9.94 | 68.26 | 2.1 | 1.39 | 6.92 | 21.25 | 26.4 | 7.15 | 20 | 10 | 1 | 1.91 | 69 | 2 | 0.9966
Ni2+ | WSP700 | 68 | 10.03 | 69.04 | 1.18 | 1.32 | 5.3 | 23.82 | 23.2 | 12.5 | 20 | 5 | 1 | 1.91 | 69 | 2 | 0.3912
Ni2+ | WSP700 | 68 | 10.03 | 69.04 | 1.18 | 1.32 | 5.3 | 23.82 | 23.2 | 12.5 | 20 | 5 | 0.5 | 1.91 | 69 | 2 | 0.3298
Ni2+ | WSP700 | 68 | 10.03 | 69.04 | 1.18 | 1.32 | 5.3 | 23.82 | 23.2 | 12.5 | 20 | 5 | 0.3333 | 1.91 | 69 | 2 | 0.3312
Ni2+ | WSP700 | 68 | 10.03 | 69.04 | 1.18 | 1.32 | 5.3 | 23.82 | 23.2 | 12.5 | 20 | 5 | 0.25 | 1.91 | 69 | 2 | 0.2492
Ni2+ | WSP700 | 68 | 10.03 | 69.04 | 1.18 | 1.32 | 5.3 | 23.82 | 23.2 | 12.5 | 20 | 5 | 0.2 | 1.91 | 69 | 2 | 0.1997
Ni2+ | WSP700 | 68 | 10.03 | 69.04 | 1.18 | 1.32 | 5.3 | 23.82 | 23.2 | 12.5 | 20 | 5 | 0.1667 | 1.91 | 69 | 2 | 0.1658
Ni2+ | WSP700 | 68 | 10.03 | 69.04 | 1.18 | 1.32 | 5.3 | 23.82 | 23.2 | 12.5 | 20 | 2 | 1 | 1.91 | 69 | 2 | 0.0931
Ni2+ | WSP700 | 68 | 10.03 | 69.04 | 1.18 | 1.32 | 5.3 | 23.82 | 23.2 | 12.5 | 20 | 3 | 1 | 1.91 | 69 | 2 | 0.248
Ni2+ | WSP700 | 68 | 10.03 | 69.04 | 1.18 | 1.32 | 5.3 | 23.82 | 23.2 | 12.5 | 20 | 4 | 1 | 1.91 | 69 | 2 | 0.3876
Ni2+ | WSP700 | 68 | 10.03 | 69.04 | 1.18 | 1.32 | 5.3 | 23.82 | 23.2 | 12.5 | 20 | 6 | 1 | 1.91 | 69 | 2 | 0.3889
Ni2+ | WSP700 | 68 | 10.03 | 69.04 | 1.18 | 1.32 | 5.3 | 23.82 | 23.2 | 12.5 | 20 | 7 | 1 | 1.91 | 69 | 2 | 0.3887
Ni2+ | WSP700 | 68 | 10.03 | 69.04 | 1.18 | 1.32 | 5.3 | 23.82 | 23.2 | 12.5 | 20 | 8 | 1 | 1.91 | 69 | 2 | 0.3953
Ni2+ | WSP700 | 68 | 10.03 | 69.04 | 1.18 | 1.32 | 5.3 | 23.82 | 23.2 | 12.5 | 20 | 9 | 1 | 1.91 | 69 | 2 | 0.9985
Ni2+ | WSP700 | 68 | 10.03 | 69.04 | 1.18 | 1.32 | 5.3 | 23.82 | 23.2 | 12.5 | 20 | 10 | 1 | 1.91 | 69 | 2 | 1
Ni2+ | RH550 | 46 | 9.71 | 48.69 | 1.24 | 1.04 | 2.47 | 47.93 | 20.1 | 4.22 | 20 | 5 | 1 | 1.91 | 69 | 2 | 0.1242
Ni2+ | RH550 | 46 | 9.71 | 48.69 | 1.24 | 1.04 | 2.47 | 47.93 | 20.1 | 4.22 | 20 | 5 | 0.5 | 1.91 | 69 | 2 | 0.1168
Ni2+ | RH550 | 46 | 9.71 | 48.69 | 1.24 | 1.04 | 2.47 | 47.93 | 20.1 | 4.22 | 20 | 5 | 0.3333 | 1.91 | 69 | 2 | 0.1089
Ni2+ | RH550 | 46 | 9.71 | 48.69 | 1.24 | 1.04 | 2.47 | 47.93 | 20.1 | 4.22 | 20 | 5 | 0.25 | 1.91 | 69 | 2 | 0.105
Ni2+ | RH550 | 46 | 9.71 | 48.69 | 1.24 | 1.04 | 2.47 | 47.93 | 20.1 | 4.22 | 20 | 5 | 0.2 | 1.91 | 69 | 2 | 0.1016
Ni2+ | RH550 | 46 | 9.71 | 48.69 | 1.24 | 1.04 | 2.47 | 47.93 | 20.1 | 4.22 | 20 | 5 | 0.1667 | 1.91 | 69 | 2 | 0.0986
Ni2+ | RH550 | 46 | 9.71 | 48.69 | 1.24 | 1.04 | 2.47 | 47.93 | 20.1 | 4.22 | 20 | 5 | 0.1429 | 1.91 | 69 | 2 | 0.0964
Ni2+ | RH550 | 46 | 9.71 | 48.69 | 1.24 | 1.04 | 2.47 | 47.93 | 20.1 | 4.22 | 20 | 5 | 0.125 | 1.91 | 69 | 2 | 0.094
Ni2+ | RH550 | 46 | 9.71 | 48.69 | 1.24 | 1.04 | 2.47 | 47.93 | 20.1 | 4.22 | 20 | 5 | 0.1111 | 1.91 | 69 | 2 | 0.091
Ni2+ | RH550 | 46 | 9.71 | 48.69 | 1.24 | 1.04 | 2.47 | 47.93 | 20.1 | 4.22 | 20 | 5 | 0.1 | 1.91 | 69 | 2 | 0.0874
Ni2+ | RH550 | 46 | 9.71 | 48.69 | 1.24 | 1.04 | 2.47 | 47.93 | 20.1 | 4.22 | 20 | 2 | 1 | 1.91 | 69 | 2 | 0.0603
Ni2+ | RH550 | 46 | 9.71 | 48.69 | 1.24 | 1.04 | 2.47 | 47.93 | 20.1 | 4.22 | 20 | 3 | 1 | 1.91 | 69 | 2 | 0.0805
Ni2+ | RH550 | 46 | 9.71 | 48.69 | 1.24 | 1.04 | 2.47 | 47.93 | 20.1 | 4.22 | 20 | 4 | 1 | 1.91 | 69 | 2 | 0.1211
Ni2+ | RH550 | 46 | 9.71 | 48.69 | 1.24 | 1.04 | 2.47 | 47.93 | 20.1 | 4.22 | 20 | 6 | 1 | 1.91 | 69 | 2 | 0.1275
Ni2+ | RH550 | 46 | 9.71 | 48.69 | 1.24 | 1.04 | 2.47 | 47.93 | 20.1 | 4.22 | 20 | 7 | 1 | 1.91 | 69 | 2 | 0.129
Ni2+ | RH550 | 46 | 9.71 | 48.69 | 1.24 | 1.04 | 2.47 | 47.93 | 20.1 | 4.22 | 20 | 8 | 1 | 1.91 | 69 | 2 | 0.1577
Ni2+ | RH550 | 46 | 9.71 | 48.69 | 1.24 | 1.04 | 2.47 | 47.93 | 20.1 | 4.22 | 20 | 9 | 1 | 1.91 | 69 | 2 | 0.9798
Ni2+ | RH550 | 46 | 9.71 | 48.69 | 1.24 | 1.04 | 2.47 | 47.93 | 20.1 | 4.22 | 20 | 10 | 1 | 1.91 | 69 | 2 | 0.9983
Ni2+ | RH700 | 48 | 9.81 | 47.32 | 0.63 | 0.85 | 2.06 | 47.93 | 42 | 5.36 | 20 | 5 | 1 | 1.91 | 69 | 2 | 0.1863
Ni2+ | RH700 | 48 | 9.81 | 47.32 | 0.63 | 0.85 | 2.06 | 47.93 | 42 | 5.36 | 20 | 5 | 0.5 | 1.91 | 69 | 2 | 0.1797
Ni2+ | RH700 | 48 | 9.81 | 47.32 | 0.63 | 0.85 | 2.06 | 47.93 | 42 | 5.36 | 20 | 5 | 0.3333 | 1.91 | 69 | 2 | 0.1716
Ni2+ | RH700 | 48 | 9.81 | 47.32 | 0.63 | 0.85 | 2.06 | 47.93 | 42 | 5.36 | 20 | 5 | 0.25 | 1.91 | 69 | 2 | 0.1638
Ni2+ | RH700 | 48 | 9.81 | 47.32 | 0.63 | 0.85 | 2.06 | 47.93 | 42 | 5.36 | 20 | 5 | 0.2 | 1.91 | 69 | 2 | 0.1582
Ni2+ | RH700 | 48 | 9.81 | 47.32 | 0.63 | 0.85 | 2.06 | 47.93 | 42 | 5.36 | 20 | 5 | 0.1667 | 1.91 | 69 | 2 | 0.1484
Ni2+ | RH700 | 48 | 9.81 | 47.32 | 0.63 | 0.85 | 2.06 | 47.93 | 42 | 5.36 | 20 | 5 | 0.1429 | 1.91 | 69 | 2 | 0.1375
Ni2+ | RH700 | 48 | 9.81 | 47.32 | 0.63 | 0.85 | 2.06 | 47.93 | 42 | 5.36 | 20 | 5 | 0.125 | 1.91 | 69 | 2 | 0.1238
Ni2+ | RH700 | 48 | 9.81 | 47.32 | 0.63 | 0.85 | 2.06 | 47.93 | 42 | 5.36 | 20 | 5 | 0.1111 | 1.91 | 69 | 2 | 0.1104
Ni2+ | RH700 | 48 | 9.81 | 47.32 | 0.63 | 0.85 | 2.06 | 47.93 | 42 | 5.36 | 20 | 5 | 0.1 | 1.91 | 69 | 2 | 0.0997
Ni2+ | RH700 | 48 | 9.81 | 47.32 | 0.63 | 0.85 | 2.06 | 47.93 | 42 | 5.36 | 20 | 2 | 1 | 1.91 | 69 | 2 | 0.0608
Ni2+ | RH700 | 48 | 9.81 | 47.32 | 0.63 | 0.85 | 2.06 | 47.93 | 42 | 5.36 | 20 | 3 | 1 | 1.91 | 69 | 2 | 0.1034
Ni2+ | RH700 | 48 | 9.81 | 47.32 | 0.63 | 0.85 | 2.06 | 47.93 | 42 | 5.36 | 20 | 4 | 1 | 1.91 | 69 | 2 | 0.1835
Ni2+ | RH700 | 48 | 9.81 | 47.32 | 0.63 | 0.85 | 2.06 | 47.93 | 42 | 5.36 | 20 | 6 | 1 | 1.91 | 69 | 2 | 0.1972
Ni2+ | RH700 | 48 | 9.81 | 47.32 | 0.63 | 0.85 | 2.06 | 47.93 | 42 | 5.36 | 20 | 7 | 1 | 1.91 | 69 | 2 | 0.1972
Ni2+ | RH700 | 48 | 9.81 | 47.32 | 0.63 | 0.85 | 2.06 | 47.93 | 42 | 5.36 | 20 | 8 | 1 | 1.91 | 69 | 2 | 0.2313
Ni2+ | RH700 | 48 | 9.81 | 47.32 | 0.63 | 0.85 | 2.06 | 47.93 | 42 | 5.36 | 20 | 9 | 1 | 1.91 | 69 | 2 | 0.9983
Pb2+ | HWC600 | 28 | 8.4 | 84.7 | 1.83 | 0.3 | 11.3 | 1.87 | 256 | 45.7 | 22 | 5 | 0.1207 | 2.33 | 120 | 2 | 0.0472
Pb2+ | HWC600 | 28 | 8.4 | 84.7 | 1.83 | 0.3 | 11.3 | 1.87 | 256 | 45.7 | 22 | 5 | 0.2413 | 2.33 | 120 | 2 | 0.0582
Pb2+ | HWC600 | 28 | 8.4 | 84.7 | 1.83 | 0.3 | 11.3 | 1.87 | 256 | 45.7 | 22 | 5 | 0.6033 | 2.33 | 120 | 2 | 0.0574
Cd2+ | NS600 | 37 | 8.63 | 88.2 | 2.1021 | 0.4116 | 7.7616 | 1.57 | 465 | 8.44 | 25 | 6.5 | 0.089 | 1.59 | 97 | 2 | 0.0498
Pb2+ | NS600 | 37 | 8.63 | 88.2 | 2.1021 | 0.4116 | 7.7616 | 1.57 | 465 | 8.44 | 25 | 5 | 0.0635 | 2.33 | 120 | 2 | 0.0633
Cd2+ | WS600 | 62 | 9.86 | 70.4 | 1.730666667 | 0.9856 | 6.289066667 | 20.63 | 364 | 33.4 | 25 | 5 | 0.1779 | 1.59 | 97 | 2 | 0.1754
Pb2+ | WS600 | 62 | 9.86 | 70.4 | 1.730666667 | 0.9856 | 6.289066667 | 20.63 | 364 | 33.4 | 25 | 5 | 0.4826 | 2.33 | 120 | 2 | 0.4826
Cd2+ | GS600 | 27 | 10 | 70.2 | 1.70235 | 1.45 | 12.5 | 14.15 | 72 | 40.2 | 25 | 5 | 0.2542 | 1.59 | 97 | 2 | 0.2524
Pb2+ | GS600 | 27 | 10 | 70.2 | 1.7 | 1.45 | 12.5 | 14.15 | 72 | 40.2 | 25 | 5 | 0.3016 | 2.33 | 120 | 2 | 0.301
Cd2+ | GH600 | 24 | 9.98 | 74.9 | 1.92 | 1.93 | 10.8 | 10.45 | 77 | 18.7 | 25 | 5 | 0.1369 | 1.59 | 97 | 2 | 0.1369
Pb2+ | GH600 | 24 | 9.98 | 74.9 | 1.92 | 1.93 | 10.8 | 10.45 | 77 | 18.7 | 25 | 5 | 0.4826 | 2.33 | 120 | 2 | 0.4628
Cd2+ | PSS600 | 44 | 7.36 | 81.8 | 2.01 | 0.82 | 10.6 | 4.77 | 443 | 12.1 | 25 | 8 | 0.089 | 1.59 | 97 | 2 | 0.039
Pb2+ | PSS600 | 44 | 7.36 | 81.8 | 2.01 | 0.82 | 10.6 | 4.77 | 443 | 12.1 | 25 | 5 | 0.0603 | 2.33 | 120 | 2 | 0.0602
Pb2+ | GP500 | 25 | 9.57 | 67.6 | 2.23 | 2.09 | 2.38 | 25.7 | 3.35 | 43.9 | 25 | 6.5 | 0.175293219 | 2.33 | 120 | 2 | 0.175293219
Pb2+ | GP500 | 25 | 9.57 | 67.6 | 2.23 | 2.09 | 2.38 | 25.7 | 3.35 | 43.9 | 25 | 6.5 | 0.350586438 | 2.33 | 120 | 2 | 0.350586438
Pb2+ | GP500 | 25 | 9.57 | 67.6 | 2.23 | 2.09 | 2.38 | 25.7 | 3.35 | 43.9 | 25 | 6.5 | 0.848820801 | 2.33 | 120 | 2 | 0.50539083
Pb2+ | GP500 | 25 | 9.57 | 67.6 | 2.23 | 2.09 | 2.38 | 25.7 | 3.35 | 43.9 | 25 | 6.5 | 1.158808132 | 2.33 | 120 | 2 | 0.514496984
Pb2+ | GP500 | 25 | 9.57 | 67.6 | 2.23 | 2.09 | 2.38 | 25.7 | 3.35 | 43.9 | 25 | 6.5 | 1.592640034 | 2.33 | 120 | 2 | 0.525879657
Pb2+ | GPL2700 | 26 | 10.3 | 81 | 2.89 | 0.605 | 8.66 | 6.84 | 485 | 53.8 | 25 | 6.5 | 0.175293219 | 2.33 | 120 | 2 | 0.175293219
Pb2+ | GPL2700 | 26 | 10.3 | 81 | 2.89 | 0.605 | 8.66 | 6.84 | 485 | 53.8 | 25 | 6.5 | 0.350586438 | 2.33 | 120 | 2 | 0.350586438
Pb2+ | GPL2700 | 26 | 10.3 | 81 | 2.89 | 0.605 | 8.66 | 6.84 | 485 | 53.8 | 25 | 6.5 | 0.851298311 | 2.33 | 120 | 2 | 0.630600241
Pb2+ | GPL2700 | 26 | 10.3 | 81 | 2.89 | 0.605 | 8.66 | 6.84 | 485 | 53.8 | 25 | 6.5 | 1.163561197 | 2.33 | 120 | 2 | 0.639706371
Pb2+ | GPL2700 | 26 | 10.3 | 81 | 2.89 | 0.605 | 8.66 | 6.84 | 485 | 53.8 | 25 | 6.5 | 1.588621236 | 2.33 | 120 | 2 | 0.667024855
Cd2+ | SWB 800– i | 59 | 10.57 | 63.36 | 1.07 | 0.64 | 14.55636257 | 19.46363743 | 363.62 | 176.65 | 25 | 7 | 0.002668802 | 1.59 | 97 | 2 | 0.002668802
Cd2+ | SWB 800– i | 59 | 10.57 | 63.36 | 1.07 | 0.64 | 14.55636257 | 19.46363743 | 363.62 | 176.65 | 25 | 7 | 0.005560004 | 1.59 | 97 | 2 | 0.005337603
Cd2+ | SWB 800– i | 59 | 10.57 | 63.36 | 1.07 | 0.64 | 14.55636257 | 19.46363743 | 363.62 | 176.65 | 25 | 7 | 0.011120007 | 1.59 | 97 | 2 | 0.011120007
Cd2+ | SWB 800– i | 59 | 10.57 | 63.36 | 1.07 | 0.64 | 14.55636257 | 19.46363743 | 363.62 | 176.65 | 25 | 7 | 0.022240014 | 1.59 | 97 | 2 | 0.022240014
Cd2+ | SWB 800– i | 59 | 10.57 | 63.36 | 1.07 | 0.64 | 14.55636257 | 19.46363743 | 363.62 | 176.65 | 25 | 7 | 0.044480028 | 1.59 | 97 | 2 | 0.044480028
Cd2+ | SWB 650 | 57 | 6.88 | 82.71 | 2.73 | 0.11 | 11.51498952 | 2.935010482 | 281.03 | 97.65 | 25 | 7 | 0.002668802 | 1.59 | 97 | 2 | 0.001592385
Cd2+ | SWB 650 | 57 | 6.88 | 82.71 | 2.73 | 0.11 | 11.51498952 | 2.935010482 | 281.03 | 97.65 | 25 | 7 | 0.005560004 | 1.59 | 97 | 2 | 0.003255938
Cd2+ | SWB 650 | 57 | 6.88 | 82.71 | 2.73 | 0.11 | 11.51498952 | 2.935010482 | 281.03 | 97.65 | 25 | 7 | 0.011120007 | 1.59 | 97 | 2 | 0.004261187
Cd2+ | SWB 650 | 57 | 6.88 | 82.71 | 2.73 | 0.11 | 11.51498952 | 2.935010482 | 281.03 | 97.65 | 25 | 7 | 0.022240014 | 1.59 | 97 | 2 | 0.005221955
Cd2+ | SWB 650 | 57 | 6.88 | 82.71 | 2.73 | 0.11 | 11.51498952 | 2.935010482 | 281.03 | 97.65 | 25 | 7 | 0.044480028 | 1.59 | 97 | 2 | 0.005604484
Cd2+ | SWB 650 – m1 | 58 | 7.92 | 65.96 | 2.73 | 0.18 | 27.20020221 | 3.929797787 | 305.66 | 109.13 | 25 | 7 | 0.002668802 | 1.59 | 97 | 2 | 0.002668802
Cd2+ | SWB 650 – m1 | 58 | 7.92 | 65.96 | 2.73 | 0.18 | 27.20020221 | 3.929797787 | 305.66 | 109.13 | 25 | 7 | 0.005560004 | 1.59 | 97 | 2 | 0.005257539
Cd2+ | SWB 650 – m1 | 58 | 7.92 | 65.96 | 2.73 | 0.18 | 27.20020221 | 3.929797787 | 305.66 | 109.13 | 25 | 7 | 0.011120007 | 1.59 | 97 | 2 | 0.009278534
Cd2+ | SWB 650 – m1 | 58 | 7.92 | 65.96 | 2.73 | 0.18 | 27.20020221 | 3.929797787 | 305.66 | 109.13 | 25 | 7 | 0.022240014 | 1.59 | 97 | 2 | 0.013014856
Cd2+ | SWB 650 – m1 | 58 | 7.92 | 65.96 | 2.73 | 0.18 | 27.20020221 | 3.929797787 | 305.66 | 109.13 | 25 | 7 | 0.044480028 | 1.59 | 97 | 2 | 0.017943243
Cd2+ | SWB 500 | 56 | 9.54 | 70.89 | 3.55 | 0.17 | 22.36066667 | 3.029333333 | 93.48 | 16.46 | 25 | 7 | 0.002668802 | 1.59 | 97 | 2 | 0.000951873
Cd2+ | SWB 500 | 56 | 9.54 | 70.89 | 3.55 | 0.17 | 22.36066667 | 3.029333333 | 93.48 | 16.46 | 25 | 7 | 0.005560004 | 1.59 | 97 | 2 | 0.001957121
Cd2+ | SWB 500 | 56 | 9.54 | 70.89 | 3.55 | 0.17 | 22.36066667 | 3.029333333 | 93.48 | 16.46 | 25 | 7 | 0.011120007 | 1.59 | 97 | 2 | 0.005390979
Cd2+ | SWB 500 | 56 | 9.54 | 70.89 | 3.55 | 0.17 | 22.36066667 | 3.029333333 | 93.48 | 16.46 | 25 | 7 | 0.022240014 | 1.59 | 97 | 2 | 0.007641669
Cd2+ | SWB 500 | 56 | 9.54 | 70.89 | 3.55 | 0.17 | 22.36066667 | 3.029333333 | 93.48 | 16.46 | 25 | 7 | 0.044480028 | 1.59 | 97 | 2 | 0.015639178
Cd2+ | ASB 500 - 1 | 2 | 10.52 | 64.69 | 2.42 | 0.94 | 18.44129495 | 13.50870505 | 253.86 | 115.11 | 25 | 7 | 0.002668802 | 1.59 | 97 | 2 | 0.002668802
Cd2+ | ASB 500 - 1 | 2 | 10.52 | 64.69 | 2.42 | 0.94 | 18.44129495 | 13.50870505 | 253.86 | 115.11 | 25 | 7 | 0.005560004 | 1.59 | 97 | 2 | 0.005337603
Cd2+ | ASB 500 - 1 | 2 | 10.52 | 64.69 | 2.42 | 0.94 | 18.44129495 | 13.50870505 | 253.86 | 115.11 | 25 | 7 | 0.011120007 | 1.59 | 97 | 2 | 0.010764167
Cd2+ | ASB 500 - 1 | 2 | 10.52 | 64.69 | 2.42 | 0.94 | 18.44129495 | 13.50870505 | 253.86 | 115.11 | 25 | 7 | 0.022240014 | 1.59 | 97 | 2 | 0.021617294
Cd2+ | ASB 500 - 1 | 2 | 10.52 | 64.69 | 2.42 | 0.94 | 18.44129495 | 13.50870505 | 253.86 | 115.11 | 25 | 7 | 0.044480028 | 1.59 | 97 | 2 | 0.043145628
Cd2+ | ASB 500 - 2 | 3 | 10.17 | 65.8 | 3.06 | 0.76 | 16.14709797 | 14.23290203 | 54.65 | 24.02 | 25 | 7 | 0.002668802 | 1.59 | 97 | 2 | 0.002072769
Cd2+ | ASB 500 - 2 | 3 | 10.17 | 65.8 | 3.06 | 0.76 | 16.14709797 | 14.23290203 | 54.65 | 24.02 | 25 | 7 | 0.005560004 | 1.59 | 97 | 2 | 0.004083267
Cd2+ | ASB 500 - 2 | 3 | 10.17 | 65.8 | 3.06 | 0.76 | 16.14709797 | 14.23290203 | 54.65 | 24.02 | 25 | 7 | 0.011120007 | 1.59 | 97 | 2 | 0.007401477
Cd2+ | ASB 500 - 2 | 3 | 10.17 | 65.8 | 3.06 | 0.76 | 16.14709797 | 14.23290203 | 54.65 | 24.02 | 25 | 7 | 0.022240014 | 1.59 | 97 | 2 | 0.015025354
Cd2+ | ASB 500 - 2 | 3 | 10.17 | 65.8 | 3.06 | 0.76 | 16.14709797 | 14.23290203 | 54.65 | 24.02 | 25 | 7 | 0.044480028 | 1.59 | 97 | 2 | 0.026029713
Cd2+ | WSB 500 | 63 | 10.2 | 79.88 | 2.24 | 0.72 | 11.97412059 | 5.185879413 | 270.85 | 63.44 | 25 | 7 | 0.002668802 | 1.59 | 97 | 2 | 0.002597634
Cd2+ | WSB 500 | 63 | 10.2 | 79.88 | 2.24 | 0.72 | 11.97412059 | 5.185879413 | 270.85 | 63.44 | 25 | 7 | 0.005560004 | 1.59 | 97 | 2 | 0.003958723
Cd2+ | WSB 500 | 63 | 10.2 | 79.88 | 2.24 | 0.72 | 11.97412059 | 5.185879413 | 270.85 | 63.44 | 25 | 7 | 0.011120007 | 1.59 | 97 | 2 | 0.006565252
Cd2+ | WSB 500 | 63 | 10.2 | 79.88 | 2.24 | 0.72 | 11.97412059 | 5.185879413 | 270.85 | 63.44 | 25 | 7 | 0.022240014 | 1.59 | 97 | 2 | 0.013014856
Cd2+ | WSB 500 | 63 | 10.2 | 79.88 | 2.24 | 0.72 | 11.97412059 | 5.185879413 | 270.85 | 63.44 | 25 | 7 | 0.044480028 | 1.59 | 97 | 2 | 0.015052042
Cd2+ | WSB 900 | 66 | 10.68 | 78.49 | 0.62 | 0.65 | 7.854754098 | 11.8852459 | 399.66 | 203.57 | 25 | 7 | 0.002668802 | 1.59 | 97 | 2 | 0.002668802
Cd2+ | WSB 900 | 66 | 10.68 | 78.49 | 0.62 | 0.65 | 7.854754098 | 11.8852459 | 399.66 | 203.57 | 25 | 7 | 0.005560004 | 1.59 | 97 | 2 | 0.005337603
Cd2+ | WSB 900 | 66 | 10.68 | 78.49 | 0.62 | 0.65 | 7.854754098 | 11.8852459 | 399.66 | 203.57 | 25 | 7 | 0.011120007 | 1.59 | 97 | 2 | 0.010675207
Cd2+ | WSB 900 | 66 | 10.68 | 78.49 | 0.62 | 0.65 | 7.854754098 | 11.8852459 | 399.66 | 203.57 | 25 | 7 | 0.022240014 | 1.59 | 97 | 2 | 0.021083533
Cd2+ | WSB 900 | 66 | 10.68 | 78.49 | 0.62 | 0.65 | 7.854754098 | 11.8852459 | 399.66 | 203.57 | 25 | 7 | 0.044480028 | 1.59 | 97 | 2 | 0.041811227
Cd2+ | WSB 700 - 6 0 | 64 | 9.16 | 85.75 | 1.68 | 0.39 | 8.505403568 | 3.674596432 | 372.25 | 164.08 | 25 | 7 | 0.002668802 | 1.59 | 97 | 2 | 0.00071168
Cd2+ | WSB 700 - 6 0 | 64 | 9.16 | 85.75 | 1.68 | 0.39 | 8.505403568 | 3.674596432 | 372.25 | 164.08 | 25 | 7 | 0.005560004 | 1.59 | 97 | 2 | 0.001245441
Cd2+ | WSB 700 - 6 0 | 64 | 9.16 | 85.75 | 1.68 | 0.39 | 8.505403568 | 3.674596432 | 372.25 | 164.08 | 25 | 7 | 0.011120007 | 1.59 | 97 | 2 | 0.002437506
Cd2+ | WSB 700 - 6 0 | 64 | 9.16 | 85.75 | 1.68 | 0.39 | 8.505403568 | 3.674596432 | 372.25 | 164.08 | 25 | 7 | 0.022240014 | 1.59 | 97 | 2 | 0.00291789
Cd2+ | WSB 700 - 6 0 | 64 | 9.16 | 85.75 | 1.68 | 0.39 | 8.505403568 | 3.674596432 | 372.25 | 164.08 | 25 | 7 | 0.044480028 | 1.59 | 97 | 2 | 0.008673606
Cd2+ | WSB 700 - 9 0 | 65 | 8.62 | 86.96 | 1.89 | 0.55 | 7.036878833 | 3.563121167 | 310.39 | 145.62 | 25 | 7 | 0.002668802 | 1.59 | 97 | 2 | 0.002659906
Cd2+ | WSB 700 - 9 0 | 65 | 8.62 | 86.96 | 1.89 | 0.55 | 7.036878833 | 3.563121167 | 310.39 | 145.62 | 25 | 7 | 0.005560004 | 1.59 | 97 | 2 | 0.003549506
Cd2+ | WSB 700 - 9 0 | 65 | 8.62 | 86.96 | 1.89 | 0.55 | 7.036878833 | 3.563121167 | 310.39 | 145.62 | 25 | 7 | 0.011120007 | 1.59 | 97 | 2 | 0.006271684
Cd2+ | WSB 700 - 9 0 | 65 | 8.62 | 86.96 | 1.89 | 0.55 | 7.036878833 | 3.563121167 | 310.39 | 145.62 | 25 | 7 | 0.022240014 | 1.59 | 97 | 2 | 0.007401477
Cd2+ | WSB 700 - 9 0 | 65 | 8.62 | 86.96 | 1.89 | 0.55 | 7.036878833 | 3.563121167 | 310.39 | 145.62 | 25 | 7 | 0.044480028 | 1.59 | 97 | 2 | 0.012570056
Cd2+ | SSB 450 | 1 | 6.47 | 23.31 | 1.45 | 3.25 | 6.797291452 | 61.47270855 | 70.77 | 53.92 | 25 | 7 | 0.002668802 | 1.59 | 97 | 2 | 0.002668802
Cd2+ | SSB 450 | 1 | 6.47 | 23.31 | 1.45 | 3.25 | 6.797291452 | 61.47270855 | 70.77 | 53.92 | 25 | 7 | 0.005560004 | 1.59 | 97 | 2 | 0.005337603
Cd2+ | SSB 450 | 1 | 6.47 | 23.31 | 1.45 | 3.25 | 6.797291452 | 61.47270855 | 70.77 | 53.92 | 25 | 7 | 0.011120007 | 1.59 | 97 | 2 | 0.009750022
Cd2+ | SSB 450 | 1 | 6.47 | 23.31 | 1.45 | 3.25 | 6.797291452 | 61.47270855 | 70.77 | 53.92 | 25 | 7 | 0.022240014 | 1.59 | 97 | 2 | 0.017267147
Cd2+ | SSB 450 | 1 | 6.47 | 23.31 | 1.45 | 3.25 | 6.797291452 | 61.47270855 | 70.77 | 53.92 | 25 | 7 | 0.044480028 | 1.59 | 97 | 2 | 0.034703318
Cd2+ | SSB 700 | 55 | 12.53 | 25.99 | 0.69 | 1.54 | -10.79691241 | 76.12691241 | 75.07 | 44.96 | 25 | 7 | 0.002668802 | 1.59 | 97 | 2 | 0.001601281
Cd2+ | SSB 700 | 55 | 12.53 | 25.99 | 0.69 | 1.54 | -10.79691241 | 76.12691241 | 75.07 | 44.96 | 25 | 7 | 0.005560004 | 1.59 | 97 | 2 | 0.005337603
Cd2+ | SSB 700 | 55 | 12.53 | 25.99 | 0.69 | 1.54 | -10.79691241 | 76.12691241 | 75.07 | 44.96 | 25 | 7 | 0.011120007 | 1.59 | 97 | 2 | 0.011120007
Cd2+ | SSB 700 | 55 | 12.53 | 25.99 | 0.69 | 1.54 | -10.79691241 | 76.12691241 | 75.07 | 44.96 | 25 | 7 | 0.022240014 | 1.59 | 97 | 2 | 0.022240014
Cd2+ | SSB 700 | 55 | 12.53 | 25.99 | 0.69 | 1.54 | -10.79691241 | 76.12691241 | 75.07 | 44.96 | 25 | 7 | 0.044480028 | 1.59 | 97 | 2 | 0.044480028
Cd2+ | CSB 600 | 20 | 8.02 | 70.64 | 3.35 | 0.58 | 17.28805422 | 7.65194578 | 244.07 | 84.49 | 25 | 7 | 0.002668802 | 1.59 | 97 | 2 | 0.002668802
Cd2+ | CSB 600 | 20 | 8.02 | 70.64 | 3.35 | 0.58 | 17.28805422 | 7.65194578 | 244.07 | 84.49 | 25 | 7 | 0.005560004 | 1.59 | 97 | 2 | 0.005319811
Cd2+ | CSB 600 | 20 | 8.02 | 70.64 | 3.35 | 0.58 | 17.28805422 | 7.65194578 | 244.07 | 84.49 | 25 | 7 | 0.011120007 | 1.59 | 97 | 2 | 0.010639623
Cd2+ | CSB 600 | 20 | 8.02 | 70.64 | 3.35 | 0.58 | 17.28805422 | 7.65194578 | 244.07 | 84.49 | 25 | 7 | 0.022240014 | 1.59 | 97 | 2 | 0.02122587
Cd2+ | CSB 600 | 20 | 8.02 | 70.64 | 3.35 | 0.58 | 17.28805422 | 7.65194578 | 244.07 | 84.49 | 25 | 7 | 0.044480028 | 1.59 | 97 | 2 | 0.040138778
Cd2+ | CSB 600 - m 1 | 21 | 7.71 | 67.46 | 3.15 | 0.47 | 25.05048996 | 3.619510042 | 233.65 | 53.82 | 25 | 7 | 0.002668802 | 1.59 | 97 | 2 | 0.002668802
Cd2+ | CSB 600 - m 1 | 21 | 7.71 | 67.46 | 3.15 | 0.47 | 25.05048996 | 3.619510042 | 233.65 | 53.82 | 25 | 7 | 0.005560004 | 1.59 | 97 | 2 | 0.005328707
Cd2+ | CSB 600 - m 1 | 21 | 7.71 | 67.46 | 3.15 | 0.47 | 25.05048996 | 3.619510042 | 233.65 | 53.82 | 25 | 7 | 0.011120007 | 1.59 | 97 | 2 | 0.009642381
Cd2+ | CSB 600 - m 1 | 21 | 7.71 | 67.46 | 3.15 | 0.47 | 25.05048996 | 3.619510042 | 233.65 | 53.82 | 25 | 7 | 0.022240014 | 1.59 | 97 | 2 | 0.013494351
Cd2+ | CSB 600 - m 1 | 21 | 7.71 | 67.46 | 3.15 | 0.47 | 25.05048996 | 3.619510042 | 233.65 | 53.82 | 25 | 7 | 0.044480028 | 1.59 | 97 | 2 | 0.017596299
Cd2+ | CSB 600 - m 2 | 22 | 7.05 | 53.96 | 3.03 | 0.67 | 22.32370382 | 19.32629618 | 185.94 | 167.18 | 25 | 7 | 0.002668802 | 1.59 | 97 | 2 | 0.002668802
Cd2+ | CSB 600 - m 2 | 22 | 7.05 | 53.96 | 3.03 | 0.67 | 22.32370382 | 19.32629618 | 185.94 | 167.18 | 25 | 7 | 0.005560004 | 1.59 | 97 | 2 | 0.005337603
Cd2+ | CSB 600 - m 2 | 22 | 7.05 | 53.96 | 3.03 | 0.67 | 22.32370382 | 19.32629618 | 185.94 | 167.18 | 25 | 7 | 0.011120007 | 1.59 | 97 | 2 | 0.011120007
Cd2+ | CSB 600 - m 2 | 22 | 7.05 | 53.96 | 3.03 | 0.67 | 22.32370382 | 19.32629618 | 185.94 | 167.18 | 25 | 7 | 0.022240014 | 1.59 | 97 | 2 | 0.022240014
Cd2+ | CSB 600 - m 2 | 22 | 7.05 | 53.96 | 3.03 | 0.67 | 22.32370382 | 19.32629618 | 185.94 | 167.18 | 25 | 7 | 0.044480028 | 1.59 | 97 | 2 | 0.043590428
Cd2+ | CSB 600 - m 3 | 23 | 10.07 | 70.7 | 3.32 | 0.41 | 17.49159675 | 7.588403251 | 212.53 | 69.58 | 25 | 7 | 0.002668802 | 1.59 | 97 | 2 | 0.002668802
Cd2+ | CSB 600 - m 3 | 23 | 10.07 | 70.7 | 3.32 | 0.41 | 17.49159675 | 7.588403251 | 212.53 | 69.58 | 25 | 7 | 0.005560004 | 1.59 | 97 | 2 | 0.005337603
Cd2+ | CSB 600 - m 3 | 23 | 10.07 | 70.7 | 3.32 | 0.41 | 17.49159675 | 7.588403251 | 212.53 | 69.58 | 25 | 7 | 0.011120007 | 1.59 | 97 | 2 | 0.011031047
Cd2+ | CSB 600 - m 3 | 23 | 10.07 | 70.7 | 3.32 | 0.41 | 17.49159675 | 7.588403251 | 212.53 | 69.58 | 25 | 7 | 0.022240014 | 1.59 | 97 | 2 | 0.021973134
Cd2+ | CSB 600 - m 3 | 23 | 10.07 | 70.7 | 3.32 | 0.41 | 17.49159675 | 7.588403251 | 212.53 | 69.58 | 25 | 7 | 0.044480028 | 1.59 | 97 | 2 | 0.040565786
Cd2+ | BBC500 | 4 | 11 | 36.022688 | 1.951673 | 1.698555 | 26.850491 | 33.39 | 1.91 | 120.79 | 25 | 6 | 0.143850316 | 1.59 | 97 | 2 | 0.073943599
Cd2+ | BBC500 | 4 | 11 | 36.022688 | 1.951673 | 1.698555 | 26.850491 | 33.39 | 1.91 | 120.79 | 25 | 6 | 0.36341611 | 1.59 | 97 | 2 | 0.16532337
Cd2+ | BBC500 | 4 | 11 | 36.022688 | 1.951673 | 1.698555 | 26.850491 | 33.39 | 1.91 | 120.79 | 25 | 6 | 0.72683222 | 1.59 | 97 | 2 | 0.348082911
Cd2+ | BBC500 | 4 | 11 | 36.022688 | 1.951673 | 1.698555 | 26.850491 | 33.39 | 1.91 | 120.79 | 25 | 6 | 1.403914942 | 1.59 | 97 | 2 | 0.664433769
Cd2+ | BBC500 | 4 | 11 | 36.022688 | 1.951673 | 1.698555 | 26.850491 | 33.39 | 1.91 | 120.79 | 25 | 6 | 1.64153118 | 1.59 | 97 | 2 | 0.720763277
Cd2+ | BBC500 | 4 | 11 | 36.022688 | 1.951673 | 1.698555 | 26.850491 | 33.39 | 1.91 | 120.79 | 25 | 6 | 2.416385571 | 1.59 | 97 | 2 | 0.931909972
Cd2+ | BBC500 | 4 | 11 | 36.022688 | 1.951673 | 1.698555 | 26.850491 | 33.39 | 1.91 | 120.79 | 25 | 6 | 3.392146926 | 1.59 | 97 | 2 | 1.129170003
Cd2+ | BBC500 | 4 | 11 | 36.022688 | 1.951673 | 1.698555 | 26.850491 | 33.39 | 1.91 | 120.79 | 25 | 6 | 4.085244551 | 1.59 | 97 | 2 | 1.210443911
Cd2+ | BBC500 | 4 | 11 | 36.022688 | 1.951673 | 1.698555 | 26.850491 | 33.39 | 1.91 | 120.79 | 25 | 6 | 4.86273143 | 1.59 | 97 | 2 | 1.361933992
Cd2+ | BBC500 | 4 | 11 | 36.022688 | 1.951673 | 1.698555 | 26.850491 | 33.39 | 1.91 | 120.79 | 25 | 6 | 6.078520772 | 1.59 | 97 | 2 | 1.489200249
Cu2+ | BBC500 | 4 | 11 | 36.022688 | 1.951673 | 1.698555 | 26.850491 | 33.39 | 1.91 | 120.79 | 25 | 7 | 0.078523322 | 1.9 | 72 | 2 | 0.048484562
Cu2+ | BBC500 | 4 | 11 | 36.022688 | 1.951673 | 1.698555 | 26.850491 | 33.39 | 1.91 | 120.79 | 25 | 7 | 0.167421501 | 1.9 | 72 | 2 | 0.155131716
Cu2+ | BBC500 | 4 | 11 | 36.022688 | 1.951673 | 1.698555 | 26.850491 | 33.39 | 1.91 | 120.79 | 25 | 7 | 0.326938328 | 1.9 | 72 | 2 | 0.32722752
Cu2+ | BBC500 | 4 | 11 | 36.022688 | 1.951673 | 1.698555 | 26.850491 | 33.39 | 1.91 | 120.79 | 25 | 7 | 0.822010197 | 1.9 | 72 | 2 | 0.552639033
Cu2+ | BBC500 | 4 | 11 | 36.022688 | 1.951673 | 1.698555 | 26.850491 | 33.39 | 1.91 | 120.79 | 25 | 7 | 1.311894533 | 1.9 | 72 | 2 | 0.75383187
Cu2+ | BBC500 | 4 | 11 | 36.022688 | 1.951673 | 1.698555 | 26.850491 | 33.39 | 1.91 | 120.79 | 25 | 7 | 1.969926998 | 1.9 | 72 | 2 | 0.858055582
Cu2+ | BBC500 | 4 | 11 | 36.022688 | 1.951673 | 1.698555 | 26.850491 | 33.39 | 1.91 | 120.79 | 25 | 7 | 2.633277531 | 1.9 | 72 | 2 | 0.930774557
Cu2+ | BBC500 | 4 | 11 | 36.022688 | 1.951673 | 1.698555 | 26.850491 | 33.39 | 1.91 | 120.79 | 25 | 7 | 3.338534447 | 1.9 | 72 | 2 | 1.032574828
Cd2+ | PBC500 | 39 | 10.45 | 53.01183 | 2.88906 | 1.96908 | 22.71705 | 19.3 | 4.72 | 109.45 | 25 | 6 | 0.143850316 | 1.59 | 97 | 2 | 0.073952495
Cd2+ | PBC500 | 39 | 10.45 | 53.01183 | 2.88906 | 1.96908 | 22.71705 | 19.3 | 4.72 | 109.45 | 25 | 6 | 0.371754594 | 1.59 | 97 | 2 | 0.17236011
Cd2+ | PBC500 | 39 | 10.45 | 53.01183 | 2.88906 | 1.96908 | 22.71705 | 19.3 | 4.72 | 109.45 | 25 | 6 | 0.640875847 | 1.59 | 97 | 2 | 0.288390713
Cd2+ | PBC500 | 39 | 10.45 | 53.01183 | 2.88906 | 1.96908 | 22.71705 | 19.3 | 4.72 | 109.45 | 25 | 6 | 1.174979646 | 1.59 | 97 | 2 | 0.443190108
Cd2+ | PBC500 | 39 | 10.45 | 53.01183 | 2.88906 | 1.96908 | 22.71705 | 19.3 | 4.72 | 109.45 | 25 | 6 | 1.420934205 | 1.59 | 97 | 2 | 0.506556356
Cd2+ | PBC500 | 39 | 10.45 | 53.01183 | 2.88906 | 1.96908 | 22.71705 | 19.3 | 4.72 | 109.45 | 25 | 6 | 2.122591086 | 1.59 | 97 | 2 | 0.661501646
Cd2+ | PBC500 | 39 | 10.45 | 53.01183 | 2.88906 | 1.96908 | 22.71705 | 19.3 | 4.72 | 109.45 | 25 | 6 | 3.140045014 | 1.59 | 97 | 2 | 0.858799929
Cd2+ | PBC500 | 39 | 10.45 | 53.01183 | 2.88906 | 1.96908 | 22.71705 | 19.3 | 4.72 | 109.45 | 25 | 6 | 3.779475136 | 1.59 | 97 | 2 | 0.918960947
Cd2+ | PBC500 | 39 | 10.45 | 53.01183 | 2.88906 | 1.96908 | 22.71705 | 19.3 | 4.72 | 109.45 | 25 | 6 | 4.53871773 | 1.59 | 97 | 2 | 1.073951606
Cd2+ | PBC500 | 39 | 10.45 | 53.01183 | 2.88906 | 1.96908 | 22.71705 | 19.3 | 4.72 | 109.45 | 25 | 6 | 5.886074015 | 1.59 | 97 | 2 | 1.250450138
Cu2+ | PBC500 | 39 | 10.45 | 53.01183 | 2.88906 | 1.96908 | 22.71705 | 19.3 | 4.72 | 109.45 | 25 | 7 | 0.08371075 | 1.9 | 72 | 2 | 0.079893668
Cu2+ | PBC500 | 39 | 10.45 | 53.01183 | 2.88906 | 1.96908 | 22.71705 | 19.3 | 4.72 | 109.45 | 25 | 7 | 0.170007931 | 1.9 | 72 | 2 | 0.162208369
Cu2+ | PBC500 | 39 | 10.45 | 53.01183 | 2.88906 | 1.96908 | 22.71705 | 19.3 | 4.72 | 109.45 | 25 | 7 | 0.332372777 | 1.9 | 72 | 2 | 0.343784865
Cu2+ | PBC500 | 39 | 10.45 | 53.01183 | 2.88906 | 1.96908 | 22.71705 | 19.3 | 4.72 | 109.45 | 25 | 7 | 0.830452412 | 1.9 | 72 | 2 | 0.392205284
Cu2+ | PBC500 | 39 | 10.45 | 53.01183 | 2.88906 | 1.96908 | 22.71705 | 19.3 | 4.72 | 109.45 | 25 | 7 | 1.315541749 | 1.9 | 72 | 2 | 0.438204655
Cu2+ | PBC500 | 39 | 10.45 | 53.01183 | 2.88906 | 1.96908 | 22.71705 | 19.3 | 4.72 | 109.45 | 25 | 7 | 1.976335001 | 1.9 | 72 | 2 | 0.544729535
Cu2+ | PBC500 | 39 | 10.45 | 53.01183 | 2.88906 | 1.96908 | 22.71705 | 19.3 | 4.72 | 109.45 | 25 | 7 | 3.274251094 | 1.9 | 72 | 2 | 0.137042457
Cd2+ | IBC500 | 29 | 10.05 | 39.678821 | 2.199288 | 2.149945 | 25.806389 | 29.51 | 1.15 | 191.23 | 25 | 6 | 0.144618806 | 1.59 | 97 | 2 | 0.077470866
Cd2+ | IBC500 | 29 | 10.05 | 39.678821 | 2.199288 | 2.149945 | 25.806389 | 29.51 | 1.15 | 191.23 | 25 | 6 | 0.357721918 | 1.59 | 97 | 2 | 0.175869585
Cd2+ | IBC500 | 29 | 10.05 | 39.678821 | 2.199288 | 2.149945 | 25.806389 | 29.51 | 1.15 | 191.23 | 25 | 6 | 0.718416897 | 1.59 | 97 | 2 | 0.32349613
Cd2+ | IBC500 | 29 | 10.05 | 39.678821 | 2.199288 | 2.149945 | 25.806389 | 29.51 | 1.15 | 191.23 | 25 | 6 | 1.285508602 | 1.59 | 97 | 2 | 0.541521217
Cd2+ | IBC500 | 29 | 10.05 | 39.678821 | 2.199288 | 2.149945 | 25.806389 | 29.51 | 1.15 | 191.23 | 25 | 6 | 1.49710814 | 1.59 | 97 | 2 | 0.573267503
Cd2+ | IBC500 | 29 | 10.05 | 39.678821 | 2.199288 | 2.149945 | 25.806389 | 29.51 | 1.15 | 191.23 | 25 | 6 | 1.938470955 | 1.59 | 97 | 2 | 0.626271684
Cd2+ | IBC500 | 29 | 10.05 | 39.678821 | 2.199288 | 2.149945 | 25.806389 | 29.51 | 1.15 | 191.23 | 25 | 6 | 2.593500294 | 1.59 | 97 | 2 | 0.626765412
Cd2+ | IBC500 | 29 | 10.05 | 39.678821 | 2.199288 | 2.149945 | 25.806389 | 29.51 | 1.15 | 191.23 | 25 | 6 | 3.392352282 | 1.59 | 97 | 2 | 0.595818877
Cd2+ | IBC500 | 29 | 10.05 | 39.678821 | 2.199288 | 2.149945 | 25.806389 | 29.51 | 1.15 | 191.23 | 25 | 6 | 4.105008273 | 1.59 | 97 | 2 | 0.62445334
Cd2+ | IBC500 | 29 | 10.05 | 39.678821 | 2.199288 | 2.149945 | 25.806389 | 29.51 | 1.15 | 191.23 | 25 | 6 | 5.26794609 | 1.59 | 97 | 2 | 0.649939507
Cu2+ | IBC500 | 29 | 10.05 | 39.678821 | 2.199288 | 2.149945 | 25.806389 | 29.51 | 1.15 | 191.23 | 25 | 7 | 0.083235074 | 1.9 | 72 | 2 | 0.075140843
Cu2+ | IBC500 | 29 | 10.05 | 39.678821 | 2.199288 | 2.149945 | 25.806389 | 29.51 | 1.15 | 191.23 | 25 | 7 | 0.163869055 | 1.9 | 72 | 2 | 0.159977025
Cu2+ | IBC500 | 29 | 10.05 | 39.678821 | 2.199288 | 2.149945 | 25.806389 | 29.51 | 1.15 | 191.23 | 25 | 7 | 0.346370443 | 1.9 | 72 | 2 | 0.300563214
Cu2+ | IBC500 | 29 | 10.05 | 39.678821 | 2.199288 | 2.149945 | 25.806389 | 29.51 | 1.15 | 191.23 | 25 | 7 | 0.828210241 | 1.9 | 72 | 2 | 0.465387279
Cu2+ | IBC500 | 29 | 10.05 | 39.678821 | 2.199288 | 2.149945 | 25.806389 | 29.51 | 1.15 | 191.23 | 25 | 7 | 1.299857977 | 1.9 | 72 | 2 | 0.601125169
Cu2+ | IBC500 | 29 | 10.05 | 39.678821 | 2.199288 | 2.149945 | 25.806389 | 29.51 | 1.15 | 191.23 | 25 | 7 | 1.92151997 | 1.9 | 72 | 2 | 0.705352028
Cu2+ | IBC500 | 29 | 10.05 | 39.678821 | 2.199288 | 2.149945 | 25.806389 | 29.51 | 1.15 | 191.23 | 25 | 7 | 2.614844837 | 1.9 | 72 | 2 | 0.744133384
Cu2+ | IBC500 | 29 | 10.05 | 39.678821 | 2.199288 | 2.149945 | 25.806389 | 29.51 | 1.15 | 191.23 | 25 | 7 | 3.257368568 | 1.9 | 72 | 2 | 0.862904038
Cd2+ | MBC500 | 32 | 10.33 | 34.528698 | 1.497519 | 2.315547 | 26.559522 | 34.03 | 1.26 | 148.61 | 25 | 6 | 0.144618806 | 1.59 | 97 | 2 | 0.073950716
Cd2+ | MBC500 | 32 | 10.33 | 34.528698 | 1.497519 | 2.315547 | 26.559522 | 34.03 | 1.26 | 148.61 | 25 | 6 | 0.357721918 | 1.59 | 97 | 2 | 0.179390624
Cd2+ | MBC500 | 32 | 10.33 | 34.528698 | 1.497519 | 2.315547 | 26.559522 | 34.03 | 1.26 | 148.61 | 25 | 6 | 0.748054803 | 1.59 | 97 | 2 | 0.344589449
Cd2+ | MBC500 | 32 | 10.33 | 34.528698 | 1.497519 | 2.315547 | 26.559522 | 34.03 | 1.26 | 148.61 | 25 | 6 | 1.166376395 | 1.59 | 97 | 2 | 0.51336269
Cd2+ | MBC500 | 32 | 10.33 | 34.528698 | 1.497519 | 2.315547 | 26.559522 | 34.03 | 1.26 | 148.61 | 25 | 6 | 1.420574664 | 1.59 | 97 | 2 | 0.576720932
Cd2+ | MBC500 | 32 | 10.33 | 34.528698 | 1.497519 | 2.315547 | 26.559522 | 34.03 | 1.26 | 148.61 | 25 | 6 | 2.024992083 | 1.59 | 97 | 2 | 0.643867983
Cd2+ | MBC500 | 32 | 10.33 | 34.528698 | 1.497519 | 2.315547 | 26.559522 | 34.03 | 1.26 | 148.61 | 25 | 6 | 2.972939507 | 1.59 | 97 | 2 | 0.742871631
Cd2+ | MBC500 | 32 | 10.33 | 34.528698 | 1.497519 | 2.315547 | 26.559522 | 34.03 | 1.26 | 148.61 | 25 | 6 | 3.640023841 | 1.59 | 97 | 2 | 0.739875456
Cd2+ | MBC500 | 32 | 10.33 | 34.528698 | 1.497519 | 2.315547 | 26.559522 | 34.03 | 1.26 | 148.61 | 25 | 6 | 4.249481541 | 1.59 | 97 | 2 | 0.729820301
Cd2+ | MBC500 | 32 | 10.33 | 34.528698 | 1.497519 | 2.315547 | 26.559522 | 34.03 | 1.26 | 148.61 | 25 | 6 | 5.391120007 | 1.59 | 97 | 2 | 0.748289298
Cu2+ | MBC500 | 32 | 10.33 | 34.528698 | 1.497519 | 2.315547 | 26.559522 | 34.03 | 1.26 | 148.61 | 25 | 7 | 0.080633982 | 1.9 | 72 | 2 | 0.077564284
Cu2+ | MBC500 | 32 | 10.33 | 34.528698 | 1.497519 | 2.315547 | 26.559522 | 34.03 | 1.26 | 148.61 | 25 | 7 | 0.163869055 | 1.9 | 72 | 2 | 0.157552796
Cu2+ | MBC500 | 32 | 10.33 | 34.528698 | 1.497519 | 2.315547 | 26.559522 | 34.03 | 1.26 | 148.61 | 25 | 7 | 0.354226812 | 1.9 | 72 | 2 | 0.300561798
Cu2+ | MBC500 | 32 | 10.33 | 34.528698 | 1.497519 | 2.315547 | 26.559522 | 34.03 | 1.26 | 148.61 | 25 | 7 | 0.827838668 | 1.9 | 72 | 2 | 0.496896736
Cu2+ | MBC500 | 32 | 10.33 | 34.528698 | 1.497519 | 2.315547 | 26.559522 | 34.03 | 1.26 | 148.61 | 25 | 7 | 1.288657351 | 1.9 | 72 | 2 | 0.659297202
Cu2+ | MBC500 | 32 | 10.33 | 34.528698 | 1.497519 | 2.315547 | 26.559522 | 34.03 | 1.26 | 148.61 | 25 | 7 | 1.965313867 | 1.9 | 72 | 2 | 0.790186636
Cu2+ | MBC500 | 32 | 10.33 | 34.528698 | 1.497519 | 2.315547 | 26.559522 | 34.03 | 1.26 | 148.61 | 25 | 7 | 2.608368678 | 1.9 | 72 | 2 | 0.85563214
Cu2+ | MBC500 | 32 | 10.33 | 34.528698 | 1.497519 | 2.315547 | 26.559522 | 34.03 | 1.26 | 148.61 | 25 | 7 | 3.264004029 | 1.9 | 72 | 2 | 0.981674692
Cd2+ | LBC500 | 31 | 10.93 | 49.337883 | 2.045736 | 1.658286 | 24.33186 | 22.51 | 4.58 | 98.59 | 25 | 6 | 0.129395771 | 1.59 | 97 | 2 | 0.073950716
Cd2+ | LBC500 | 31 | 10.93 | 49.337883 | 2.045736 | 1.658286 | 24.33186 | 22.51 | 4.58 | 98.59 | 25 | 6 | 0.366803726 | 1.59 | 97 | 2 | 0.17236189
Cd2+ | LBC500 | 31 | 10.93 | 49.337883 | 2.045736 | 1.658286 | 24.33186 | 22.51 | 4.58 | 98.59 | 25 | 6 | 0.639328263 | 1.59 | 97 | 2 | 0.277856952
Cd2+ | LBC500 | 31 | 10.93 | 49.337883 | 2.045736 | 1.658286 | 24.33186 | 22.51 | 4.58 | 98.59 | 25 | 6 | 1.129561071 | 1.59 | 97 | 2 | 0.40104617
Cd2+ | LBC500 | 31 | 10.93 | 49.337883 | 2.045736 | 1.658286 | 24.33186 | 22.51 | 4.58 | 98.59 | 25 | 6 | 1.317631527 | 1.59 | 97 | 2 | 0.42224891
Cd2+ | LBC500 | 31 | 10.93 | 49.337883 | 2.045736 | 1.658286 | 24.33186 | 22.51 | 4.58 | 98.59 | 25 | 6 | 1.851298995 | 1.59 | 97 | 2 | 0.422664354
Cd2+ | LBC500 | 31 | 10.93 | 49.337883 | 2.045736 | 1.658286 | 24.33186 | 22.51 | 4.58 | 98.59 | 25 | 6 | 2.682924597 | 1.59 | 97 | 2 | 0.43735077
Cd2+ | LBC500 | 31 | 10.93 | 49.337883 | 2.045736 | 1.658286 | 24.33186 | 22.51 | 4.58 | 98.59 | 25 | 6 | 3.340926928 | 1.59 | 97 | 2 | 0.441383329
Cd2+ | LBC500 | 31 | 10.93 | 49.337883 | 2.045736 | 1.658286 | 24.33186 | 22.51 | 4.58 | 98.59 | 25 | 6 | 3.95649355 | 1.59 | 97 | 2 | 0.441859265
Cd2+ | LBC500 | 31 | 10.93 | 49.337883 | 2.045736 | 1.658286 | 24.33186 | 22.51 | 4.58 | 98.59 | 25 | 6 | 5.137757566 | 1.59 | 97 | 2 | 0.50596833
Cu2+ | LBC500 | 31 | 10.93 | 49.337883 | 2.045736 | 1.658286 | 24.33186 | 22.51 | 4.58 | 98.59 | 25 | 7 | 0.161267963 | 1.9 | 72 | 2 | 0.079987725
Cu2+ | LBC500 | 31 | 10.93 | 49.337883 | 2.045736 | 1.658286 | 24.33186 | 22.51 | 4.58 | 98.59 | 25 | 7 | 0.322535927 | 1.9 | 72 | 2 | 0.155128568
Cu2+ | LBC500 | 31 | 10.93 | 49.337883 | 2.045736 | 1.658286 | 24.33186 | 22.51 | 4.58 | 98.59 | 25 | 7 | 0.657493428 | 1.9 | 72 | 2 | 0.22784597
Cu2+ | LBC500 | 31 | 10.93 | 49.337883 | 2.045736 | 1.658286 | 24.33186 | 22.51 | 4.58 | 98.59 | 25 | 7 | 1.662153558 | 1.9 | 72 | 2 | 0.43872313
Cu2+ | LBC500 | 31 | 10.93 | 49.337883 | 2.045736 | 1.658286 | 24.33186 | 22.51 | 4.58 | 98.59 | 25 | 7 | 2.607041482 | 1.9 | 72 | 2 | 0.487201397
Cu2+ | LBC500 | 31 | 10.93 | 49.337883 | 2.045736 | 1.658286 | 24.33186 | 22.51 | 4.58 | 98.59 | 25 | 7 | 3.792928902 | 1.9 | 72 | 2 | 0.581732918
Cu2+ | LBC500 | 31 | 10.93 | 49.337883 | 2.045736 | 1.658286 | 24.33186 | 22.51 | 4.58 | 98.59 | 25 | 7 | 5.222151512 | 1.9 | 72 | 2 | 0.591428257
Cu2+ | LBC500 | 31 | 10.93 | 49.337883 | 2.045736 | 1.658286 | 24.33186 | 22.51 | 4.58 | 98.59 | 25 | 7 | 6.755099518 | 1.9 | 72 | 2 | 0.664145658
Cd2+ | BBC500 | 4 | 11 | 36.022688 | 1.951673 | 1.698555 | 26.850491 | 33.39 | 1.91 | 120.79 | 25 | 2 | 0.355840228 | 1.59 | 97 | 2 | 0.138945788
Cd2+ | BBC500 | 4 | 11 | 36.022688 | 1.951673 | 1.698555 | 26.850491 | 33.39 | 1.91 | 120.79 | 25 | 3 | 0.355840228 | 1.59 | 97 | 2 | 0.292047256
Cd2+ | BBC500 | 4 | 11 | 36.022688 | 1.951673 | 1.698555 | 26.850491 | 33.39 | 1.91 | 120.79 | 25 | 4 | 0.355840228 | 1.59 | 97 | 2 | 0.35107494
Cd2+ | BBC500 | 4 | 11 | 36.022688 | 1.951673 | 1.698555 | 26.850491 | 33.39 | 1.91 | 120.79 | 25 | 5 | 0.355840228 | 1.59 | 97 | 2 | 0.353738813
Cd2+ | PBC500 | 39 | 10.45 | 53.01183 | 2.88906 | 1.96908 | 22.71705 | 19.3 | 4.72 | 109.45 | 25 | 2 | 0.355840228 | 1.59 | 97 | 2 | 0.012620039
Cd2+ | PBC500 | 39 | 10.45 | 53.01183 | 2.88906 | 1.96908 | 22.71705 | 19.3 | 4.72 | 109.45 | 25 | 3 | 0.355840228 | 1.59 | 97 | 2 | 0.118754712
Cd2+ | PBC500 | 39 | 10.45 | 53.01183 | 2.88906 | 1.96908 | 22.71705 | 19.3 | 4.72 | 109.45 | 25 | 4 | 0.355840228 | 1.59 | 97 | 2 | 0.32920306
Cd2+ | PBC500 | 39 | 10.45 | 53.01183 | 2.88906 | 1.96908 | 22.71705 | 19.3 | 4.72 | 109.45 | 25 | 5 | 0.355840228 | 1.59 | 97 | 2 | 0.348691469
Cd2+ | IBC500 | 29 | 10.05 | 39.678821 | 2.199288 | 2.149945 | 25.806389 | 29.51 | 1.15 | 191.23 | 25 | 2 | 0.355840228 | 1.59 | 97 | 2 | 0.015988241
Cd2+ | IBC500 | 29 | 10.05 | 39.678821 | 2.199288 | 2.149945 | 25.806389 | 29.51 | 1.15 | 191.23 | 25 | 3 | 0.355840228 | 1.59 | 97 | 2 | 0.158293981
Cd2+ | IBC500 | 29 | 10.05 | 39.678821 | 2.199288 | 2.149945 | 25.806389 | 29.51 | 1.15 | 191.23 | 25 | 4 | 0.355840228 | 1.59 | 97 | 2 | 0.342662667
Cd2+ | IBC500 | 29 | 10.05 | 39.678821 | 2.199288 | 2.149945 | 25.806389 | 29.51 | 1.15 | 191.23 | 25 | 5 | 0.355840228 | 1.59 | 97 | 2 | 0.34784859
Cd2+ | MBC500 | 32 | 10.33 | 34.528698 | 1.497519 | 2.315547 | 26.559522 | 34.03 | 1.26 | 148.61 | 25 | 2 | 0.355840228 | 1.59 | 97 | 2 | 0.019389275
Cd2+ | MBC500 | 32 | 10.33 | 34.528698 | 1.497519 | 2.315547 | 26.559522 | 34.03 | 1.26 | 148.61 | 25 | 3 | 0.355840228 | 1.59 | 97 | 2 | 0.246082092
Cd2+ | MBC500 | 32 | 10.33 | 34.528698 | 1.497519 | 2.315547 | 26.559522 | 34.03 | 1.26 | 148.61 | 25 | 4 | 0.355840228 | 1.59 | 97 | 2 | 0.342911293
Cd2+ | MBC500 | 32 | 10.33 | 34.528698 | 1.497519 | 2.315547 | 26.559522 | 34.03 | 1.26 | 148.61 | 25 | 5 | 0.355840228 | 1.59 | 97 | 2 | 0.346142283
Cd2+ | LBC500 | 31 | 10.93 | 49.337883 | 2.045736 | 1.658286 | 24.33186 | 22.51 | 4.58 | 98.59 | 25 | 2 | 0.355840228 | 1.59 | 97 | 2 | 0.012643458
Cd2+ | LBC500 | 31 | 10.93 | 49.337883 | 2.045736 | 1.658286 | 24.33186 | 22.51 | 4.58 | 98.59 | 25 | 3 | 0.355840228 | 1.59 | 97 | 2 | 0.139833805
Cd2+ | LBC500 | 31 | 10.93 | 49.337883 | 2.045736 | 1.658286 | 24.33186 | 22.51 | 4.58 | 98.59 | 25 | 4 | 0.355840228 | 1.59 | 97 | 2 | 0.347970643
Cd2+ | LBC500 | 31 | 10.93 | 49.337883 | 2.045736 | 1.658286 | 24.33186 | 22.51 | 4.58 | 98.59 | 25 | 5 | 0.355840228 | 1.59 | 97 | 2 | 0.350360075
Cu2+ | BBC500 | 4 | 11 | 36.022688 | 1.951673 | 1.698555 | 26.850491 | 33.39 | 1.91 | 120.79 | 25 | 2 | 0.314732635 | 1.9 | 72 | 2 | 0.02678285
Cu2+ | BBC500 | 4 | 11 | 36.022688 | 1.951673 | 1.698555 | 26.850491 | 33.39 | 1.91 | 120.79 | 25 | 3 | 0.314732635 | 1.9 | 72 | 2 | 0.243548107
Cu2+ | BBC500 | 4 | 11 | 36.022688 | 1.951673 | 1.698555 | 26.850491 | 33.39 | 1.91 | 120.79 | 25 | 4 | 0.314732635 | 1.9 | 72 | 2 | 0.311503572
Cu2+ | BBC500 | 4 | 11 | 36.022688 | 1.951673 | 1.698555 | 26.850491 | 33.39 | 1.91 | 120.79 | 25 | 5 | 0.314732635 | 1.9 | 72 | 2 | 0.31398568
Cu2+ | BBC500 | 4 | 11 | 36.022688 | 1.951673 | 1.698555 | 26.850491 | 33.39 | 1.91 | 120.79 | 25 | 6 | 0.314732635 | 1.9 | 72 | 2 | 0.314732635
Cu2+ | BBC500 | 4 | 11 | 36.022688 | 1.951673 | 1.698555 | 26.850491 | 33.39 | 1.91 | 120.79 | 25 | 7 | 0.314732635 | 1.9 | 72 | 2 | 0.315220911
Cu2+ | PBC500 | 39 | 10.45 | 53.01183 | 2.88906 | 1.96908 | 22.71705 | 19.3 | 4.72 | 109.45 | 25 | 2 | 0.314732635 | 1.9 | 72 | 2 | 0.017113121
Cu2+ | PBC500 | 39 | 10.45 | 53.01183 | 2.88906 | 1.96908 | 22.71705 | 19.3 | 4.72 | 109.45 | 25 | 3 | 0.314732635 | 1.9 | 72 | 2 | 0.157985387
Cu2+ | PBC500 | 39 | 10.45 | 53.01183 | 2.88906 | 1.96908 | 22.71705 | 19.3 | 4.72 | 109.45 | 25 | 4 | 0.314732635 | 1.9 | 72 | 2 | 0.190226538
Cu2+ | PBC500 | 39 | 10.45 | 53.01183 | 2.88906 | 1.96908 | 22.71705 | 19.3 | 4.72 | 109.45 | 25 | 5 | 0.314732635 | 1.9 | 72 | 2 | 0.225443867
Cu2+ | PBC500 | 39 | 10.45 | 53.01183 | 2.88906 | 1.96908 | 22.71705 | 19.3 | 4.72 | 109.45 | 25 | 6 | 0.314732635 | 1.9 | 72 | 2 | 0.288188116
Cu2+ | PBC500 | 39 | 10.45 | 53.01183 | 2.88906 | 1.96908 | 22.71705 | 19.3 | 4.72 | 109.45 | 25 | 7 | 0.314732635 | 1.9 | 72 | 2 | 0.314732635
Cu2+ | IBC500 | 29 | 10.05 | 39.678821 | 2.199288 | 2.149945 | 25.806389 | 29.51 | 1.15 | 191.23 | 25 | 2 | 0.314732635 | 1.9 | 72 | 2 | 0.017857171
Cu2+ | IBC500 | 29 | 10.05 | 39.678821 | 2.199288 | 2.149945 | 25.806389 | 29.51 | 1.15 | 191.23 | 25 | 3 | 0.314732635 | 1.9 | 72 | 2 | 0.192958581
Cu2+ | IBC500 | 29 | 10.05 | 39.678821 | 2.199288 | 2.149945 | 25.806389 | 29.51 | 1.15 | 191.23 | 25 | 4 | 0.314732635 | 1.9 | 72 | 2 | 0.272074812
Cu2+ | IBC500 | 29 | 10.05 | 39.678821 | 2.199288 | 2.149945 | 25.806389 | 29.51 | 1.15 | 191.23 | 25 | 5 | 0.314732635 | 1.9 | 72 | 2 | 0.302083813
Cu2+ | IBC500 | 29 | 10.05 | 39.678821 | 2.199288 | 2.149945 | 25.806389 | 29.51 | 1.15 | 191.23 | 25 | 6 | 0.314732635 | 1.9 | 72 | 2 | 0.309774242
Cu2+ | IBC500 | 29 | 10.05 | 39.678821 | 2.199288 | 2.149945 | 25.806389 | 29.51 | 1.15 | 191.23 | 25 | 7 | 0.314732635 | 1.9 | 72 | 2 | 0.314732635
Cu2+ | MBC500 | 32 | 10.33 | 34.528698 | 1.497519 | 2.315547 | 26.559522 | 34.03 | 1.26 | 148.61 | 25 | 2 | 0.314732635 | 1.9 | 72 | 2 | 0.007440488
Cu2+ | MBC500 | 32 | 10.33 | 34.528698 | 1.497519 | 2.315547 | 26.559522 | 34.03 | 1.26 | 148.61 | 25 | 3 | 0.314732635 | 1.9 | 72 | 2 | 0.223461681
Cu2+ | MBC500 | 32 | 10.33 | 34.528698 | 1.497519 | 2.315547 | 26.559522 | 34.03 | 1.26 | 148.61 | 25 | 4 | 0.314732635 | 1.9 | 72 | 2 | 0.298860573
Cu2+ | MBC500 | 32 | 10.33 | 34.528698 | 1.497519 | 2.315547 | 26.559522 | 34.03 | 1.26 | 148.61 | 25 | 5 | 0.314732635 | 1.9 | 72 | 2 | 0.311006578
Cu2+ | MBC500 | 32 | 10.33 | 34.528698 | 1.497519 | 2.315547 | 26.559522 | 34.03 | 1.26 | 148.61 | 25 | 6 | 0.314732635 | 1.9 | 72 | 2 | 0.314732635
Cu2+ | MBC500 | 32 | 10.33 | 34.528698 | 1.497519 | 2.315547 | 26.559522 | 34.03 | 1.26 | 148.61 | 25 | 7 | 0.314732635 | 1.9 | 72 | 2 | 0.314732635
Cu2+ | LBC500 | 31 | 10.93 | 49.337883 | 2.045736 | 1.658286 | 24.33186 | 22.51 | 4.58 | 98.59 | 25 | 2 | 0.314732635 | 1.9 | 72 | 2 | 0.031999912
Cu2+ | LBC500 | 31 | 10.93 | 49.337883 | 2.045736 | 1.658286 | 24.33186 | 22.51 | 4.58 | 98.59 | 25 | 3 | 0.314732635 | 1.9 | 72 | 2 | 0.134175832
Cu2+ | LBC500 | 31 | 10.93 | 49.337883 | 2.045736 | 1.658286 | 24.33186 | 22.51 | 4.58 | 98.59 | 25 | 4 | 0.314732635 | 1.9 | 72 | 2 | 0.189479577
Cu2+ | LBC500 | 31 | 10.93 | 49.337883 | 2.045736 | 1.658286 | 24.33186 | 22.51 | 4.58 | 98.59 | 25 | 5 | 0.314732635 | 1.9 | 72 | 2 | 0.254461776
Cu2+ | LBC500 | 31 | 10.93 | 49.337883 | 2.045736 | 1.658286 | 24.33186 | 22.51 | 4.58 | 98.59 | 25 | 6 | 0.314732635 | 1.9 | 72 | 2 | 0.274798146
Cu2+ | LBC500 | 31 | 10.93 | 49.337883 | 2.045736 | 1.658286 | 24.33186 | 22.51 | 4.58 | 98.59 | 25 | 7 | 0.314732635 | 1.9 | 72 | 2 | 0.314732635
Pb2+ | RSB500 | 53 | 10.25 | 52.698162 | 1.726428 | 0.905322 | 14.850088 | 29.82 | 64.56 | 2.74 | 25 | 6 | 0.030127067 | 2.33 | 120 | 2 | 0.011483523
Pb2+ | RSB500 | 53 | 10.25 | 52.698162 | 1.726428 | 0.905322 | 14.850088 | 29.82 | 64.56 | 2.74 | 25 | 6 | 0.074028499 | 2.33 | 120 | 2 | 0.049453238
Pb2+ | RSB500 | 53 | 10.25 | 52.698162 | 1.726428 | 0.905322 | 14.850088 | 29.82 | 64.56 | 2.74 | 25 | 6 | 0.142255753 | 2.33 | 120 | 2 | 0.088719474
Pb2+ | RSB500 | 53 | 10.25 | 52.698162 | 1.726428 | 0.905322 | 14.850088 | 29.82 | 64.56 | 2.74 | 25 | 6 | 0.249320968 | 2.33 | 120 | 2 | 0.109093465
Pb2+ | RSB500 | 53 | 10.25 | 52.698162 | 1.726428 | 0.905322 | 14.850088 | 29.82 | 64.56 | 2.74 | 25 | 6 | 0.35255777 | 2.33 | 120 | 2 | 0.125207442
Pb2+ | RSB500 | 53 | 10.25 | 52.698162 | 1.726428 | 0.905322 | 14.850088 | 29.82 | 64.56 | 2.74 | 25 | 6 | 0.453040528 | 2.33 | 120 | 2 | 0.131690077
Pb2+ | RSB500 | 53 | 10.25 | 52.698162 | 1.726428 | 0.905322 | 14.850088 | 29.82 | 64.56 | 2.74 | 25 | 6 | 0.549430367 | 2.33 | 120 | 2 | 0.132430951
Zn2+ | RSB500 | 53 | 10.25 | 52.698162 | 1.726428 | 0.905322 | 14.850088 | 29.82 | 64.56 | 2.74 | 25 | 6 | 0.10299156 | 1.65 | 74 | 2 | 0.047545927
Zn2+ | RSB500 | 53 | 10.25 | 52.698162 | 1.726428 | 0.905322 | 14.850088 | 29.82 | 64.56 | 2.74 | 25 | 6 | 0.260632816 | 1.65 | 74 | 2 | 0.207206317
Zn2+ | RSB500 | 53 | 10.25 | 52.698162 | 1.726428 | 0.905322 | 14.850088 | 29.82 | 64.56 | 2.74 | 25 | 6 | 0.497967712 | 1.65 | 74 | 2 | 0.380954374
Zn2+ | RSB500 | 53 | 10.25 | 52.698162 | 1.726428 | 0.905322 | 14.850088 | 29.82 | 64.56 | 2.74 | 25 | 6 | 0.834043064 | 1.65 | 74 | 2 | 0.435544173
Zn2+ | RSB500 | 53 | 10.25 | 52.698162 | 1.726428 | 0.905322 | 14.850088 | 29.82 | 64.56 | 2.74 | 25 | 6 | 1.152277761 | 1.65 | 74 | 2 | 0.466067452
Zn2+ | RSB500 | 53 | 10.25 | 52.698162 | 1.726428 | 0.905322 | 14.850088 | 29.82 | 64.56 | 2.74 | 25 | 6 | 1.464510791 | 1.65 | 74 | 2 | 0.481916106
Zn2+ | RSB500 | 53 | 10.25 | 52.698162 | 1.726428 | 0.905322 | 14.850088 | 29.82 | 64.56 | 2.74 | 25 | 6 | 1.77489896 | 1.65 | 74 | 2 | 0.483677072
Pb2+ | RSB500 | 53 | 10.25 | 52.698162 | 1.726428 | 0.905322 | 14.850088 | 29.82 | 64.56 | 2.74 | 25 | 3 | 0.241312741 | 2.33 | 120 | 2 | 0.03672223
Pb2+ | RSB500 | 53 | 10.25 | 52.698162 | 1.726428 | 0.905322 | 14.850088 | 29.82 | 64.56 | 2.74 | 25 | 4 | 0.241312741 | 2.33 | 120 | 2 | 0.057874406
Pb2+ | RSB500 | 53 | 10.25 | 52.698162 | 1.726428 | 0.905322 | 14.850088 | 29.82 | 64.56 | 2.74 | 25 | 5 | 0.241312741 | 2.33 | 120 | 2 | 0.090026651
Pb2+ | RSB500 | 53 | 10.25 | 52.698162 | 1.726428 | 0.905322 | 14.850088 | 29.82 | 64.56 | 2.74 | 25 | 7 | 0.241312741 | 2.33 | 120 | 2 | 0.101755603
Zn2+ | RSB500 | 53 | 10.25 | 52.698162 | 1.726428 | 0.905322 | 14.850088 | 29.82 | 64.56 | 2.74 | 25 | 3 | 0.764759865 | 1.65 | 74 | 2 | 0.138937183
Zn2+ | RSB500 | 53 | 10.25 | 52.698162 | 1.726428 | 0.905322 | 14.850088 | 29.82 | 64.56 | 2.74 | 25 | 4 | 0.764759865 | 1.65 | 74 | 2 | 0.211098807
Zn2+ | RSB500 | 53 | 10.25 | 52.698162 | 1.726428 | 0.905322 | 14.850088 | 29.82 | 64.56 | 2.74 | 25 | 5 | 0.764759865 | 1.65 | 74 | 2 | 0.304791526
Zn2+ | RSB500 | 53 | 10.25 | 52.698162 | 1.726428 | 0.905322 | 14.850088 | 29.82 | 64.56 | 2.74 | 25 | 7 | 0.764759865 | 1.65 | 74 | 2 | 0.369137014
Cu2+ | BC400 | 6 | 11.73 | 54.92 | 3.6 | 1.3 | 14.2 | 25.27 | 13.074 | 52.97 | 25 | 7 | 0.131138598 | 1.9 | 72 | 2 | 0.129540254
Cu2+ | BC400 | 6 | 11.73 | 54.92 | 3.6 | 1.3 | 14.2 | 25.27 | 13.074 | 52.97 | 25 | 7 | 0.262277196 | 1.9 | 72 | 2 | 0.254917965
Cu2+ | BC400 | 6 | 11.73 | 54.92 | 3.6 | 1.3 | 14.2 | 25.27 | 13.074 | 52.97 | 25 | 7 | 0.393415793 | 1.9 | 72 | 2 | 0.368315708
Cu2+ | BC400 | 6 | 11.73 | 54.92 | 3.6 | 1.3 | 14.2 | 25.27 | 13.074 | 52.97 | 25 | 7 | 0.524554391 | 1.9 | 72 | 2 | 0.456461225
Cu2+ | BC400 | 6 | 11.73 | 54.92 | 3.6 | 1.3 | 14.2 | 25.27 | 13.074 | 52.97 | 25 | 7 | 0.655692989 | 1.9 | 72 | 2 | 0.468775029
Cu2+ | BC400 | 6 | 11.73 | 54.92 | 3.6 | 1.3 | 14.2 | 25.27 | 13.074 | 52.97 | 25 | 7 | 0.786831587 | 1.9 | 72 | 2 | 0.467805338
Cu2+ | BC400 | 6 | 11.73 | 54.92 | 3.6 | 1.3 | 14.2 | 25.27 | 13.074 | 52.97 | 25 | 7 | 0.917970184 | 1.9 | 72 | 2 | 0.480126648
Cu2+ | BC400 | 6 | 11.73 | 54.92 | 3.6 | 1.3 | 14.2 | 25.27 | 13.074 | 52.97 | 25 | 7 | 1.049108782 | 1.9 | 72 | 2 | 0.483150238
Cu2+ | BC400 | 6 | 11.73 | 54.92 | 3.6 | 1.3 | 14.2 | 25.27 | 13.074 | 52.97 | 25 | 7 | 1.18024738 | 1.9 | 72 | 2 | 0.487492415
Cu2+ | BC400 | 6 | 11.73 | 54.92 | 3.6 | 1.3 | 14.2 | 25.27 | 13.074 | 52.97 | 25 | 7 | 1.311385978 | 1.9 | 72 | 2 | 0.506462987
Cu2+ | BC600 | 7 | 12.61 | 59.56 | 2.09 | 1 | 5.4 | 31.35 | 29.004 | 32.63 | 25 | 7 | 0.131138598 | 1.9 | 72 | 2 | 0.129540254
Cu2+ | BC600 | 7 | 12.61 | 59.56 | 2.09 | 1 | 5.4 | 31.35 | 29.004 | 32.63 | 25 | 7 | 0.262277196 | 1.9 | 72 | 2 | 0.260229849
Cu2+ | BC600 | 7 | 12.61 | 59.56 | 2.09 | 1 | 5.4 | 31.35 | 29.004 | 32.63 | 25 | 7 | 0.393415793 | 1.9 | 72 | 2 | 0.394927816
Cu2+ | BC600 | 7 | 12.61 | 59.56 | 2.09 | 1 | 5.4 | 31.35 | 29.004 | 32.63 | 25 | 7 | 0.524554391 | 1.9 | 72 | 2 | 0.524283826
Cu2+ | BC600 | 7 | 12.61 | 59.56 | 2.09 | 1 | 5.4 | 31.35 | 29.004 | 32.63 | 25 | 7 | 0.655692989 | 1.9 | 72 | 2 | 0.585824725
Cu2+ | BC600 | 7 | 12.61 | 59.56 | 2.09 | 1 | 5.4 | 31.35 | 29.004 | 32.63 | 25 | 7 | 0.786831587 | 1.9 | 72 | 2 | 0.631396154
Cu2+ | BC600 | 7 | 12.61 | 59.56 | 2.09 | 1 | 5.4 | 31.35 | 29.004 | 32.63 | 25 | 7 | 0.917970184 | 1.9 | 72 | 2 | 0.646380952
Cu2+ | BC600 | 7 | 12.61 | 59.56 | 2.09 | 1 | 5.4 | 31.35 | 29.004 | 32.63 | 25 | 7 | 1.049108782 | 1.9 | 72 | 2 | 0.665351556
Cu2+ | BC600 | 7 | 12.61 | 59.56 | 2.09 | 1 | 5.4 | 31.35 | 29.004 | 32.63 | 25 | 7 | 1.18024738 | 1.9 | 72 | 2 | 0.677680373
Cu2+ | BC600 | 7 | 12.61 | 59.56 | 2.09 | 1 | 5.4 | 31.35 | 29.004 | 32.63 | 25 | 7 | 1.311385978 | 1.9 | 72 | 2 | 0.695328612
Cd2+ | RSB | 52 | 10.37 | 57.01 | 3.23 | 1.48 | 6.53 | 31.75 | 70.4 | 7.6 | 20 | 6 | 0.132704884 | 1.59 | 97 | 2 | 0.132704884
Cd2+ | RSB | 52 | 10.37 | 57.01 | 3.23 | 1.48 | 6.53 | 31.75 | 70.4 | 7.6 | 20 | 6 | 0.185639801 | 1.59 | 97 | 2 | 0.185639801
Cd2+ | RSB | 52 | 10.37 | 57.01 | 3.23 | 1.48 | 6.53 | 31.75 | 70.4 | 7.6 | 20 | 6 | 0.228649391 | 1.59 | 97 | 2 | 0.228649391
Cd2+ | RSB | 52 | 10.37 | 57.01 | 3.23 | 1.48 | 6.53 | 31.75 | 70.4 | 7.6 | 20 | 6 | 0.470297269 | 1.59 | 97 | 2 | 0.374220407
Cd2+ | RSB | 52 | 10.37 | 57.01 | 3.23 | 1.48 | 6.53 | 31.75 | 70.4 | 7.6 | 20 | 6 | 0.700946446 | 1.59 | 97 | 2 | 0.398482252
Cd2+ | RSB | 52 | 10.37 | 57.01 | 3.23 | 1.48 | 6.53 | 31.75 | 70.4 | 7.6 | 20 | 6 | 0.860574593 | 1.59 | 97 | 2 | 0.405099102
Cd2+ | RSB | 52 | 10.37 | 57.01 | 3.23 | 1.48 | 6.53 | 31.75 | 70.4 | 7.6 | 30 | 6 | 0.104342204 | 1.59 | 97 | 2 | 0.104239276
Cd2+ | RSB | 52 | 10.37 | 57.01 | 3.23 | 1.48 | 6.53 | 31.75 | 70.4 | 7.6 | 30 | 6 | 0.16587081 | 1.59 | 97 | 2 | 0.165356169
Cd2+ | RSB | 52 | 10.37 | 57.01 | 3.23 | 1.48 | 6.53 | 31.75 | 70.4 | 7.6 | 30 | 6 | 0.228100668 | 1.59 | 97 | 2 | 0.219672004
Cd2+ | RSB | 52 | 10.37 | 57.01 | 3.23 | 1.48 | 6.53 | 31.75 | 70.4 | 7.6 | 30 | 6 | 0.527155498 | 1.59 | 97 | 2 | 0.389266222
Cd2+ | RSB | 52 | 10.37 | 57.01 | 3.23 | 1.48 | 6.53 | 31.75 | 70.4 | 7.6 | 30 | 6 | 0.740184708 | 1.59 | 97 | 2 | 0.424675945
Cd2+ | RSB | 52 | 10.37 | 57.01 | 3.23 | 1.48 | 6.53 | 31.75 | 70.4 | 7.6 | 30 | 6 | 0.905620986 | 1.59 | 97 | 2 | 0.44655044
Cd2+ | RSB | 52 | 10.37 | 57.01 | 3.23 | 1.48 | 6.53 | 31.75 | 70.4 | 7.6 | 30 | 6 | 1.082714527 | 1.59 | 97 | 2 | 0.465008985
Cd2+ | RSB | 52 | 10.37 | 57.01 | 3.23 | 1.48 | 6.53 | 31.75 | 70.4 | 7.6 | 30 | 6 | 1.32392305 | 1.59 | 97 | 2 | 0.464679744
Cd2+ | RSB | 52 | 10.37 | 57.01 | 3.23 | 1.48 | 6.53 | 31.75 | 70.4 | 7.6 | 30 | 6 | 1.604529615 | 1.59 | 97 | 2 | 0.465996744
Cd2+ | RSB | 52 | 10.37 | 57.01 | 3.23 | 1.48 | 6.53 | 31.75 | 70.4 | 7.6 | 40 | 6 | 0.10661867 | 1.59 | 97 | 2 | 0.106518192
Cd2+ | RSB | 52 | 10.37 | 57.01 | 3.23 | 1.48 | 6.53 | 31.75 | 70.4 | 7.6 | 40 | 6 | 0.128201426 | 1.59 | 97 | 2 | 0.127978143
Cd2+ | RSB | 52 | 10.37 | 57.01 | 3.23 | 1.48 | 6.53 | 31.75 | 70.4 | 7.6 | 40 | 6 | 0.325968015 | 1.59 | 97 | 2 | 0.317204146
Cd2+ | RSB | 52 | 10.37 | 57.01 | 3.23 | 1.48 | 6.53 | 31.75 | 70.4 | 7.6 | 40 | 6 | 0.479764521 | 1.59 | 97 | 2 | 0.447879664
Cd2+ | RSB | 52 | 10.37 | 57.01 | 3.23 | 1.48 | 6.53 | 31.75 | 70.4 | 7.6 | 40 | 6 | 0.741831278 | 1.59 | 97 | 2 | 0.511949951
Cd2+ | RSB | 52 | 10.37 | 57.01 | 3.23 | 1.48 | 6.53 | 31.75 | 70.4 | 7.6 | 40 | 6 | 0.920937079 | 1.59 | 97 | 2 | 0.519484868
Cd2+ | RSB | 52 | 10.37 | 57.01 | 3.23 | 1.48 | 6.53 | 31.75 | 70.4 | 7.6 | 40 | 6 | 1.09787969 | 1.59 | 97 | 2 | 0.521161249
Cd2+ | RSB | 52 | 10.37 | 57.01 | 3.23 | 1.48 | 6.53 | 31.75 | 70.4 | 7.6 | 40 | 6 | 1.347319989 | 1.59 | 97 | 2 | 0.52076986
Cd2+ | RSB | 52 | 10.37 | 57.01 | 3.23 | 1.48 | 6.53 | 31.75 | 70.4 | 7.6 | 40 | 6 | 1.568938493 | 1.59 | 97 | 2 | 0.522376176
Cd2+ | SSB | 54 | 7.75 | 7.63 | 0.53 | 1.18 | 0.88 | 89.78 | 27.29 | 2.123320912 | 20 | 6 | 0.081797777 | 1.59 | 97 | 2 | 0.009642524
Cd2+ | SSB | 54 | 7.75 | 7.63 | 0.53 | 1.18 | 0.88 | 89.78 | 27.29 | 2.123320912 | 20 | 6 | 0.203097525 | 1.59 | 97 | 2 | 0.020280405
Cd2+ | SSB | 54 | 7.75 | 7.63 | 0.53 | 1.18 | 0.88 | 89.78 | 27.29 | 2.123320912 | 20 | 6 | 0.301763084 | 1.59 | 97 | 2 | 0.022706588
Cd2+ | SSB | 54 | 7.75 | 7.63 | 0.53 | 1.18 | 0.88 | 89.78 | 27.29 | 2.123320912 | 20 | 6 | 0.437719351 | 1.59 | 97 | 2 | 0.028865362
Cd2+ | SSB | 54 | 7.75 | 7.63 | 0.53 | 1.18 | 0.88 | 89.78 | 27.29 | 2.123320912 | 20 | 6 | 0.678333493 | 1.59 | 97 | 2 | 0.033344468
Cd2+ | SSB | 54 | 7.75 | 7.63 | 0.53 | 1.18 | 0.88 | 89.78 | 27.29 | 2.123320912 | 20 | 6 | 0.851809252 | 1.59 | 97 | 2 | 0.038570094
Cd2+ | SSB | 54 | 7.75 | 7.63 | 0.53 | 1.18 | 0.88 | 89.78 | 27.29 | 2.123320912 | 20 | 6 | 1.029827554 | 1.59 | 97 | 2 | 0.052753936
Cd2+ | SSB | 54 | 7.75 | 7.63 | 0.53 | 1.18 | 0.88 | 89.78 | 27.29 | 2.123320912 | 20 | 6 | 1.257578706 | 1.59 | 97 | 2 | 0.0544336
Cd2+ | SSB | 54 | 7.75 | 7.63 | 0.53 | 1.18 | 0.88 | 89.78 | 27.29 | 2.123320912 | 20 | 6 | 1.527277079 | 1.59 | 97 | 2 | 0.054993488
Cd2+ | SSB | 54 | 7.75 | 7.63 | 0.53 | 1.18 | 0.88 | 89.78 | 27.29 | 2.123320912 | 30 | 6 | 0.082763727 | 1.59 | 97 | 2 | 0.007902066
Cd2+ | SSB | 54 | 7.75 | 7.63 | 0.53 | 1.18 | 0.88 | 89.78 | 27.29 | 2.123320912 | 30 | 6 | 0.173477944 | 1.59 | 97 | 2 | 0.01896169
Cd2+ | SSB | 54 | 7.75 | 7.63 | 0.53 | 1.18 | 0.88 | 89.78 | 27.29 | 2.123320912 | 30 | 6 | 0.26523026 | 1.59 | 97 | 2 | 0.021736996
Cd2+ | SSB | 54 | 7.75 | 7.63 | 0.53 | 1.18 | 0.88 | 89.78 | 27.29 | 2.123320912 | 30 | 6 | 0.446570458 | 1.59 | 97 | 2 | 0.029297031
Cd2+ | SSB | 54 | 7.75 | 7.63 | 0.53 | 1.18 | 0.88 | 89.78 | 27.29 | 2.123320912 | 30 | 6 | 0.709398108 | 1.59 | 97 | 2 | 0.033607074
Cd2+ | SSB | 54 | 7.75 | 7.63 | 0.53 | 1.18 | 0.88 | 89.78 | 27.29 | 2.123320912 | 30 | 6 | 0.892623996 | 1.59 | 97 | 2 | 0.04744349
Cd2+ | SSB | 54 | 7.75 | 7.63 | 0.53 | 1.18 | 0.88 | 89.78 | 27.29 | 2.123320912 | 30 | 6 | 1.074837363 | 1.59 | 97 | 2 | 0.060777733
Cd2+ | SSB | 54 | 7.75 | 7.63 | 0.53 | 1.18 | 0.88 | 89.78 | 27.29 | 2.123320912 | 30 | 6 | 1.335893034 | 1.59 | 97 | 2 | 0.063580527
Cd2+ | SSB | 54 | 7.75 | 7.63 | 0.53 | 1.18 | 0.88 | 89.78 | 27.29 | 2.123320912 | 30 | 6 | 1.604568428 | 1.59 | 97 | 2 | 0.064627207
Cd2+ | SSB | 54 | 7.75 | 7.63 | 0.53 | 1.18 | 0.88 | 89.78 | 27.29 | 2.123320912 | 40 | 6 | 0.084256551 | 1.59 | 97 | 2 | 0.008658561
Cd2+ | SSB | 54 | 7.75 | 7.63 | 0.53 | 1.18 | 0.88 | 89.78 | 27.29 | 2.123320912 | 40 | 6 | 0.177639807 | 1.59 | 97 | 2 | 0.017241068
Cd2+ | SSB | 54 | 7.75 | 7.63 | 0.53 | 1.18 | 0.88 | 89.78 | 27.29 | 2.123320912 | 40 | 6 | 0.272993313 | 1.59 | 97 | 2 | 0.023788049
Cd2+ | SSB | 54 | 7.75 | 7.63 | 0.53 | 1.18 | 0.88 | 89.78 | 27.29 | 2.123320912 | 40 | 6 | 0.45393363 | 1.59 | 97 | 2 | 0.026250711
Cd2+ | SSB | 54 | 7.75 | 7.63 | 0.53 | 1.18 | 0.88 | 89.78 | 27.29 | 2.123320912 | 40 | 6 | 0.723033191 | 1.59 | 97 | 2 | 0.032320149
Cd2+ | SSB | 54 | 7.75 | 7.63 | 0.53 | 1.18 | 0.88 | 89.78 | 27.29 | 2.123320912 | 40 | 6 | 0.916465771 | 1.59 | 97 | 2 | 0.046770465
Cd2+ | SSB | 54 | 7.75 | 7.63 | 0.53 | 1.18 | 0.88 | 89.78 | 27.29 | 2.123320912 | 40 | 6 | 1.096798621 | 1.59 | 97 | 2 | 0.053755858
Cd2+ | SSB | 54 | 7.75 | 7.63 | 0.53 | 1.18 | 0.88 | 89.78 | 27.29 | 2.123320912 | 40 | 6 | 1.368549751 | 1.59 | 97 | 2 | 0.057337431
Cd2+ | SSB | 54 | 7.75 | 7.63 | 0.53 | 1.18 | 0.88 | 89.78 | 27.29 | 2.123320912 | 40 | 6 | 1.63029678 | 1.59 | 97 | 2 | 0.057977466
Cd2+ | RSB | 52 | 10.37 | 57.01 | 3.23 | 1.48 | 6.53 | 31.75 | 70.4 | 7.6 | 28 | 2 | 0.889600569 | 1.59 | 97 | 2 | 0.108299199
Cd2+ | RSB | 52 | 10.37 | 57.01 | 3.23 | 1.48 | 6.53 | 31.75 | 70.4 | 7.6 | 28 | 3 | 0.889600569 | 1.59 | 97 | 2 | 0.366222311
Cd2+ | RSB | 52 | 10.37 | 57.01 | 3.23 | 1.48 | 6.53 | 31.75 | 70.4 | 7.6 | 28 | 4 | 0.889600569 | 1.59 | 97 | 2 | 0.417521929
Cd2+ | RSB | 52 | 10.37 | 57.01 | 3.23 | 1.48 | 6.53 | 31.75 | 70.4 | 7.6 | 28 | 5 | 0.889600569 | 1.59 | 97 | 2 | 0.484496415
Cd2+ | RSB | 52 | 10.37 | 57.01 | 3.23 | 1.48 | 6.53 | 31.75 | 70.4 | 7.6 | 28 | 6 | 0.889600569 | 1.59 | 97 | 2 | 0.508721253
Cd2+ | RSB | 52 | 10.37 | 57.01 | 3.23 | 1.48 | 6.53 | 31.75 | 70.4 | 7.6 | 28 | 7 | 0.889600569 | 1.59 | 97 | 2 | 0.491621359
Cd2+ | RSB | 52 | 10.37 | 57.01 | 3.23 | 1.48 | 6.53 | 31.75 | 70.4 | 7.6 | 28 | 8 | 0.889600569 | 1.59 | 97 | 2 | 0.493046348
Cd2+ | SSB | 54 | 7.75 | 7.63 | 0.53 | 1.18 | 0.88 | 89.78 | 27.29 | 0.212332091 | 28 | 2 | 0.889600569 | 1.59 | 97 | 2 | 0.006054226
Cd2+ | SSB | 54 | 7.75 | 7.63 | 0.53 | 1.18 | 0.88 | 89.78 | 27.29 | 0.212332091 | 28 | 3 | 0.889600569 | 1.59 | 97 | 2 | 0.014950232
Cd2+ | SSB | 54 | 7.75 | 7.63 | 0.53 | 1.18 | 0.88 | 89.78 | 27.29 | 0.212332091 | 28 | 4 | 0.889600569 | 1.59 | 97 | 2 | 0.025328906
Cd2+ | SSB | 54 | 7.75 | 7.63 | 0.53 | 1.18 | 0.88 | 89.78 | 27.29 | 0.212332091 | 28 | 5 | 0.889600569 | 1.59 | 97 | 2 | 0.03817869
Cd2+ | SSB | 54 | 7.75 | 7.63 | 0.53 | 1.18 | 0.88 | 89.78 | 27.29 | 0.212332091 | 28 | 6 | 0.889600569 | 1.59 | 97 | 2 | 0.04583914
Cd2+ | SSB | 54 | 7.75 | 7.63 | 0.53 | 1.18 | 0.88 | 89.78 | 27.29 | 0.212332091 | 28 | 7 | 0.889600569 | 1.59 | 97 | 2 | 0.044356472
Cd2+ | SSB | 54 | 7.75 | 7.63 | 0.53 | 1.18 | 0.88 | 89.78 | 27.29 | 0.212332091 | 28 | 8 | 0.889600569 | 1.59 | 97 | 2 | 0.044232918