## data_original
Pyrolysis temperature | Pyrolysis time | Heating rated | C | Ash | H/C | O/C | (O+N)/C | Surface area | Average pore size | Pore volume | Solution pH | Adsorption time | Adsorption temperature | S/L | Initial concentration | CaCl2 | NaCl | HA | SMILES | Removal efficiency
500 | 90 | 8.5 | 89.5 | 0 | 0.263 | 0.07 | 0.072 | 1085.2 | 2.5 | 0.67 | 6.5 | 60 | 25 | 0.25 | 100 | 0 | 0 | 0 | C(CS(=O)(=O)O)C(C(C(C(C(C(F)(F)F)(F)F)(F)F)(F)F)(F)F)(F)F | 31.75175
500 | 90 | 8.5 | 89.5 | 0 | 0.263 | 0.07 | 0.072 | 1085.2 | 2.5 | 0.67 | 6.5 | 120 | 25 | 0.25 | 100 | 0 | 0 | 0 | C(CS(=O)(=O)O)C(C(C(C(C(C(F)(F)F)(F)F)(F)F)(F)F)(F)F)(F)F | 40.511
500 | 90 | 8.5 | 89.5 | 0 | 0.263 | 0.07 | 0.072 | 1085.2 | 2.5 | 0.67 | 6.5 | 180 | 25 | 0.25 | 100 | 0 | 0 | 0 | C(CS(=O)(=O)O)C(C(C(C(C(C(F)(F)F)(F)F)(F)F)(F)F)(F)F)(F)F | 46.35025
500 | 90 | 8.5 | 89.5 | 0 | 0.263 | 0.07 | 0.072 | 1085.2 | 2.5 | 0.67 | 6.5 | 240 | 25 | 0.25 | 100 | 0 | 0 | 0 | C(CS(=O)(=O)O)C(C(C(C(C(C(F)(F)F)(F)F)(F)F)(F)F)(F)F)(F)F | 50.73
500 | 90 | 8.5 | 89.5 | 0 | 0.263 | 0.07 | 0.072 | 1085.2 | 2.5 | 0.67 | 6.5 | 360 | 25 | 0.25 | 100 | 0 | 0 | 0 | C(CS(=O)(=O)O)C(C(C(C(C(C(F)(F)F)(F)F)(F)F)(F)F)(F)F)(F)F | 56.56925
500 | 90 | 8.5 | 89.5 | 0 | 0.263 | 0.07 | 0.072 | 1085.2 | 2.5 | 0.67 | 6.5 | 720 | 25 | 0.25 | 100 | 0 | 0 | 0 | C(CS(=O)(=O)O)C(C(C(C(C(C(F)(F)F)(F)F)(F)F)(F)F)(F)F)(F)F | 65.3285
500 | 90 | 8.5 | 89.5 | 0 | 0.263 | 0.07 | 0.072 | 1085.2 | 2.5 | 0.67 | 6.5 | 1440 | 25 | 0.25 | 100 | 0 | 0 | 0 | C(CS(=O)(=O)O)C(C(C(C(C(C(F)(F)F)(F)F)(F)F)(F)F)(F)F)(F)F | 75.1825
500 | 90 | 8.5 | 89.5 | 0 | 0.263 | 0.07 | 0.072 | 1085.2 | 2.5 | 0.67 | 6.5 | 2160 | 25 | 0.25 | 100 | 0 | 0 | 0 | C(CS(=O)(=O)O)C(C(C(C(C(C(F)(F)F)(F)F)(F)F)(F)F)(F)F)(F)F | 77.37225
500 | 90 | 8.5 | 90.91 | 0 | 0.243 | 0.058 | 0.06 | 990.7 | 2 | 0.505 | 6.5 | 60 | 25 | 0.25 | 100 | 0 | 0 | 0 | C(CS(=O)(=O)O)C(C(C(C(C(C(F)(F)F)(F)F)(F)F)(F)F)(F)F)(F)F | 8.39415
500 | 90 | 8.5 | 90.91 | 0 | 0.243 | 0.058 | 0.06 | 990.7 | 2 | 0.505 | 6.5 | 120 | 25 | 0.25 | 100 | 0 | 0 | 0 | C(CS(=O)(=O)O)C(C(C(C(C(C(F)(F)F)(F)F)(F)F)(F)F)(F)F)(F)F | 11.678825
500 | 90 | 8.5 | 90.91 | 0 | 0.243 | 0.058 | 0.06 | 990.7 | 2 | 0.505 | 6.5 | 180 | 25 | 0.25 | 100 | 0 | 0 | 0 | C(CS(=O)(=O)O)C(C(C(C(C(C(F)(F)F)(F)F)(F)F)(F)F)(F)F)(F)F | 13.868625
500 | 90 | 8.5 | 90.91 | 0 | 0.243 | 0.058 | 0.06 | 990.7 | 2 | 0.505 | 6.5 | 240 | 25 | 0.25 | 100 | 0 | 0 | 0 | C(CS(=O)(=O)O)C(C(C(C(C(C(F)(F)F)(F)F)(F)F)(F)F)(F)F)(F)F | 16.0584
500 | 90 | 8.5 | 90.91 | 0 | 0.243 | 0.058 | 0.06 | 990.7 | 2 | 0.505 | 6.5 | 360 | 25 | 0.25 | 100 | 0 | 0 | 0 | C(CS(=O)(=O)O)C(C(C(C(C(C(F)(F)F)(F)F)(F)F)(F)F)(F)F)(F)F | 18.61315
500 | 90 | 8.5 | 90.91 | 0 | 0.243 | 0.058 | 0.06 | 990.7 | 2 | 0.505 | 6.5 | 720 | 25 | 0.25 | 100 | 0 | 0 | 0 | C(CS(=O)(=O)O)C(C(C(C(C(C(F)(F)F)(F)F)(F)F)(F)F)(F)F)(F)F | 22.627725
500 | 90 | 8.5 | 90.91 | 0 | 0.243 | 0.058 | 0.06 | 990.7 | 2 | 0.505 | 6.5 | 1440 | 25 | 0.25 | 100 | 0 | 0 | 0 | C(CS(=O)(=O)O)C(C(C(C(C(C(F)(F)F)(F)F)(F)F)(F)F)(F)F)(F)F | 28.46725
500 | 90 | 8.5 | 90.91 | 0 | 0.243 | 0.058 | 0.06 | 990.7 | 2 | 0.505 | 6.5 | 2160 | 25 | 0.25 | 100 | 0 | 0 | 0 | C(CS(=O)(=O)O)C(C(C(C(C(C(F)(F)F)(F)F)(F)F)(F)F)(F)F)(F)F | 30.657
500 | 90 | 8.5 | 90.91 | 0 | 0.243 | 0.058 | 0.06 | 990.7 | 2 | 0.505 | 6.5 | 2880 | 25 | 0.25 | 100 | 0 | 0 | 0 | C(CS(=O)(=O)O)C(C(C(C(C(C(F)(F)F)(F)F)(F)F)(F)F)(F)F)(F)F | 33.21175
500 | 90 | 8.5 | 89.5 | 0 | 0.263 | 0.07 | 0.072 | 1085.2 | 2.5 | 0.67 | 6.5 | 2880 | 25 | 0.25 | 50 | 0 | 0 | 0 | C(CS(=O)(=O)O)C(C(C(C(C(C(F)(F)F)(F)F)(F)F)(F)F)(F)F)(F)F | 97.02109
500 | 90 | 8.5 | 89.5 | 0 | 0.263 | 0.07 | 0.072 | 1085.2 | 2.5 | 0.67 | 6.5 | 2880 | 25 | 0.25 | 100 | 0 | 0 | 0 | C(CS(=O)(=O)O)C(C(C(C(C(C(F)(F)F)(F)F)(F)F)(F)F)(F)F)(F)F | 76.92663
500 | 90 | 8.5 | 89.5 | 0 | 0.263 | 0.07 | 0.072 | 1085.2 | 2.5 | 0.67 | 6.5 | 2880 | 25 | 0.25 | 125 | 0 | 0 | 0 | C(CS(=O)(=O)O)C(C(C(C(C(C(F)(F)F)(F)F)(F)F)(F)F)(F)F)(F)F | 57.01238
500 | 90 | 8.5 | 89.5 | 0 | 0.263 | 0.07 | 0.072 | 1085.2 | 2.5 | 0.67 | 6.5 | 2880 | 25 | 0.25 | 150 | 0 | 0 | 0 | C(CS(=O)(=O)O)C(C(C(C(C(C(F)(F)F)(F)F)(F)F)(F)F)(F)F)(F)F | 52.72672
500 | 90 | 8.5 | 89.5 | 0 | 0.263 | 0.07 | 0.072 | 1085.2 | 2.5 | 0.67 | 6.5 | 2880 | 25 | 0.25 | 175 | 0 | 0 | 0 | C(CS(=O)(=O)O)C(C(C(C(C(C(F)(F)F)(F)F)(F)F)(F)F)(F)F)(F)F | 44.10162
500 | 90 | 8.5 | 89.5 | 0 | 0.263 | 0.07 | 0.072 | 1085.2 | 2.5 | 0.67 | 6.5 | 2880 | 25 | 0.25 | 200 | 0 | 0 | 0 | C(CS(=O)(=O)O)C(C(C(C(C(C(F)(F)F)(F)F)(F)F)(F)F)(F)F)(F)F | 43.36414
500 | 90 | 8.5 | 89.5 | 0 | 0.263 | 0.07 | 0.072 | 1085.2 | 2.5 | 0.67 | 6.5 | 2880 | 25 | 0.25 | 250 | 0 | 0 | 0 | C(CS(=O)(=O)O)C(C(C(C(C(C(F)(F)F)(F)F)(F)F)(F)F)(F)F)(F)F | 35.49195
500 | 90 | 8.5 | 90.91 | 0 | 0.243 | 0.058 | 0.06 | 990.7 | 2 | 0.505 | 6.5 | 2880 | 25 | 0.25 | 50 | 0 | 0 | 0 | C(CS(=O)(=O)O)C(C(C(C(C(C(F)(F)F)(F)F)(F)F)(F)F)(F)F)(F)F | 49.90588
500 | 90 | 8.5 | 90.91 | 0 | 0.243 | 0.058 | 0.06 | 990.7 | 2 | 0.505 | 6.5 | 2880 | 25 | 0.25 | 125 | 0 | 0 | 0 | C(CS(=O)(=O)O)C(C(C(C(C(C(F)(F)F)(F)F)(F)F)(F)F)(F)F)(F)F | 20.17737
500 | 90 | 8.5 | 90.91 | 0 | 0.243 | 0.058 | 0.06 | 990.7 | 2 | 0.505 | 6.5 | 2880 | 25 | 0.25 | 150 | 0 | 0 | 0 | C(CS(=O)(=O)O)C(C(C(C(C(C(F)(F)F)(F)F)(F)F)(F)F)(F)F)(F)F | 22.89754
500 | 90 | 8.5 | 90.91 | 0 | 0.243 | 0.058 | 0.06 | 990.7 | 2 | 0.505 | 6.5 | 2880 | 25 | 0.25 | 250 | 0 | 0 | 0 | C(CS(=O)(=O)O)C(C(C(C(C(C(F)(F)F)(F)F)(F)F)(F)F)(F)F)(F)F | 14.22668
500 | 90 | 8.5 | 89.5 | 0 | 0.263 | 0.07 | 0.072 | 1085.2 | 2.5 | 0.67 | 6.5 | 2880 | 25 | 0.25 | 100 | 0 | 0.342 | 0 | C(CS(=O)(=O)O)C(C(C(C(C(C(F)(F)F)(F)F)(F)F)(F)F)(F)F)(F)F | 75.24275
500 | 90 | 8.5 | 89.5 | 0 | 0.263 | 0.07 | 0.072 | 1085.2 | 2.5 | 0.67 | 6.5 | 2880 | 25 | 0.25 | 100 | 0 | 0.648 | 0 | C(CS(=O)(=O)O)C(C(C(C(C(C(F)(F)F)(F)F)(F)F)(F)F)(F)F)(F)F | 69.98375
500 | 90 | 8.5 | 89.5 | 0 | 0.263 | 0.07 | 0.072 | 1085.2 | 2.5 | 0.67 | 6.5 | 2880 | 25 | 0.25 | 100 | 0 | 1.026 | 0 | C(CS(=O)(=O)O)C(C(C(C(C(C(F)(F)F)(F)F)(F)F)(F)F)(F)F)(F)F | 77.26525
500 | 90 | 8.5 | 89.5 | 0 | 0.263 | 0.07 | 0.072 | 1085.2 | 2.5 | 0.67 | 6.5 | 2880 | 25 | 0.25 | 100 | 0 | 1.368 | 0 | C(CS(=O)(=O)O)C(C(C(C(C(C(F)(F)F)(F)F)(F)F)(F)F)(F)F)(F)F | 81.71525
500 | 90 | 8.5 | 89.5 | 0 | 0.263 | 0.07 | 0.072 | 1085.2 | 2.5 | 0.67 | 6.5 | 2880 | 25 | 0.25 | 100 | 0 | 0 | 25 | C(CS(=O)(=O)O)C(C(C(C(C(C(F)(F)F)(F)F)(F)F)(F)F)(F)F)(F)F | 72.8155
500 | 90 | 8.5 | 89.5 | 0 | 0.263 | 0.07 | 0.072 | 1085.2 | 2.5 | 0.67 | 6.5 | 2880 | 25 | 0.25 | 100 | 0 | 0 | 50 | C(CS(=O)(=O)O)C(C(C(C(C(C(F)(F)F)(F)F)(F)F)(F)F)(F)F)(F)F | 70.793
500 | 90 | 8.5 | 89.5 | 0 | 0.263 | 0.07 | 0.072 | 1085.2 | 2.5 | 0.67 | 6.5 | 2880 | 25 | 0.25 | 100 | 0 | 0 | 75 | C(CS(=O)(=O)O)C(C(C(C(C(C(F)(F)F)(F)F)(F)F)(F)F)(F)F)(F)F | 74.43375
500 | 90 | 8.5 | 89.5 | 0 | 0.263 | 0.07 | 0.072 | 1085.2 | 2.5 | 0.67 | 6.5 | 60 | 25 | 0.25 | 100 | 0 | 0 | 0 | C(C(C(C(C(F)(F)S(=O)(=O)O)(F)F)(F)F)(F)F)(C(C(C(F)(F)F)(F)F)(F)F)(F)F | 31.908
500 | 90 | 8.5 | 89.5 | 0 | 0.263 | 0.07 | 0.072 | 1085.2 | 2.5 | 0.67 | 6.5 | 120 | 25 | 0.25 | 100 | 0 | 0 | 0 | C(C(C(C(C(F)(F)S(=O)(=O)O)(F)F)(F)F)(F)F)(C(C(C(F)(F)F)(F)F)(F)F)(F)F | 42.1053
500 | 90 | 8.5 | 89.5 | 0 | 0.263 | 0.07 | 0.072 | 1085.2 | 2.5 | 0.67 | 6.5 | 180 | 25 | 0.25 | 100 | 0 | 0 | 0 | C(C(C(C(C(F)(F)S(=O)(=O)O)(F)F)(F)F)(F)F)(C(C(C(F)(F)F)(F)F)(F)F)(F)F | 48.3553
500 | 90 | 8.5 | 89.5 | 0 | 0.263 | 0.07 | 0.072 | 1085.2 | 2.5 | 0.67 | 6.5 | 240 | 25 | 0.25 | 100 | 0 | 0 | 0 | C(C(C(C(C(F)(F)S(=O)(=O)O)(F)F)(F)F)(F)F)(C(C(C(F)(F)F)(F)F)(F)F)(F)F | 54.2763
500 | 90 | 8.5 | 89.5 | 0 | 0.263 | 0.07 | 0.072 | 1085.2 | 2.5 | 0.67 | 6.5 | 360 | 25 | 0.25 | 100 | 0 | 0 | 0 | C(C(C(C(C(F)(F)S(=O)(=O)O)(F)F)(F)F)(F)F)(C(C(C(F)(F)F)(F)F)(F)F)(F)F | 63.8158
500 | 90 | 8.5 | 89.5 | 0 | 0.263 | 0.07 | 0.072 | 1085.2 | 2.5 | 0.67 | 6.5 | 720 | 25 | 0.25 | 100 | 0 | 0 | 0 | C(C(C(C(C(F)(F)S(=O)(=O)O)(F)F)(F)F)(F)F)(C(C(C(F)(F)F)(F)F)(F)F)(F)F | 69.408
500 | 90 | 8.5 | 89.5 | 0 | 0.263 | 0.07 | 0.072 | 1085.2 | 2.5 | 0.67 | 6.5 | 1440 | 25 | 0.25 | 100 | 0 | 0 | 0 | C(C(C(C(C(F)(F)S(=O)(=O)O)(F)F)(F)F)(F)F)(C(C(C(F)(F)F)(F)F)(F)F)(F)F | 76.6448
500 | 90 | 8.5 | 89.5 | 0 | 0.263 | 0.07 | 0.072 | 1085.2 | 2.5 | 0.67 | 6.5 | 2160 | 25 | 0.25 | 100 | 0 | 0 | 0 | C(C(C(C(C(F)(F)S(=O)(=O)O)(F)F)(F)F)(F)F)(C(C(C(F)(F)F)(F)F)(F)F)(F)F | 80.592
500 | 90 | 8.5 | 89.5 | 0 | 0.263 | 0.07 | 0.072 | 1085.2 | 2.5 | 0.67 | 6.5 | 2880 | 25 | 0.25 | 100 | 0 | 0 | 0 | C(C(C(C(C(F)(F)S(=O)(=O)O)(F)F)(F)F)(F)F)(C(C(C(F)(F)F)(F)F)(F)F)(F)F | 85.8553
500 | 90 | 8.5 | 90.91 | 0 | 0.243 | 0.058 | 0.06 | 990.7 | 2 | 0.505 | 6.5 | 60 | 25 | 0.25 | 100 | 0 | 0 | 0 | C(C(C(C(C(F)(F)S(=O)(=O)O)(F)F)(F)F)(F)F)(C(C(C(F)(F)F)(F)F)(F)F)(F)F | 11.5132
500 | 90 | 8.5 | 90.91 | 0 | 0.243 | 0.058 | 0.06 | 990.7 | 2 | 0.505 | 6.5 | 120 | 25 | 0.25 | 100 | 0 | 0 | 0 | C(C(C(C(C(F)(F)S(=O)(=O)O)(F)F)(F)F)(F)F)(C(C(C(F)(F)F)(F)F)(F)F)(F)F | 13.4869
500 | 90 | 8.5 | 90.91 | 0 | 0.243 | 0.058 | 0.06 | 990.7 | 2 | 0.505 | 6.5 | 180 | 25 | 0.25 | 100 | 0 | 0 | 0 | C(C(C(C(C(F)(F)S(=O)(=O)O)(F)F)(F)F)(F)F)(C(C(C(F)(F)F)(F)F)(F)F)(F)F | 14.8026
500 | 90 | 8.5 | 90.91 | 0 | 0.243 | 0.058 | 0.06 | 990.7 | 2 | 0.505 | 6.5 | 240 | 25 | 0.25 | 100 | 0 | 0 | 0 | C(C(C(C(C(F)(F)S(=O)(=O)O)(F)F)(F)F)(F)F)(C(C(C(F)(F)F)(F)F)(F)F)(F)F | 16.4474
500 | 90 | 8.5 | 90.91 | 0 | 0.243 | 0.058 | 0.06 | 990.7 | 2 | 0.505 | 6.5 | 360 | 25 | 0.25 | 100 | 0 | 0 | 0 | C(C(C(C(C(F)(F)S(=O)(=O)O)(F)F)(F)F)(F)F)(C(C(C(F)(F)F)(F)F)(F)F)(F)F | 21.7105
500 | 90 | 8.5 | 90.91 | 0 | 0.243 | 0.058 | 0.06 | 990.7 | 2 | 0.505 | 6.5 | 720 | 25 | 0.25 | 100 | 0 | 0 | 0 | C(C(C(C(C(F)(F)S(=O)(=O)O)(F)F)(F)F)(F)F)(C(C(C(F)(F)F)(F)F)(F)F)(F)F | 26.9738
500 | 90 | 8.5 | 90.91 | 0 | 0.243 | 0.058 | 0.06 | 990.7 | 2 | 0.505 | 6.5 | 1440 | 25 | 0.25 | 100 | 0 | 0 | 0 | C(C(C(C(C(F)(F)S(=O)(=O)O)(F)F)(F)F)(F)F)(C(C(C(F)(F)F)(F)F)(F)F)(F)F | 30.921
500 | 90 | 8.5 | 90.91 | 0 | 0.243 | 0.058 | 0.06 | 990.7 | 2 | 0.505 | 6.5 | 2160 | 25 | 0.25 | 100 | 0 | 0 | 0 | C(C(C(C(C(F)(F)S(=O)(=O)O)(F)F)(F)F)(F)F)(C(C(C(F)(F)F)(F)F)(F)F)(F)F | 33.5528
500 | 90 | 8.5 | 90.91 | 0 | 0.243 | 0.058 | 0.06 | 990.7 | 2 | 0.505 | 6.5 | 2880 | 25 | 0.25 | 100 | 0 | 0 | 0 | C(C(C(C(C(F)(F)S(=O)(=O)O)(F)F)(F)F)(F)F)(C(C(C(F)(F)F)(F)F)(F)F)(F)F | 37.829
500 | 90 | 8.5 | 89.5 | 0 | 0.263 | 0.07 | 0.072 | 1085.2 | 2.5 | 0.67 | 6.5 | 2880 | 25 | 0.25 | 50 | 0 | 0 | 0 | C(C(C(C(C(F)(F)S(=O)(=O)O)(F)F)(F)F)(F)F)(C(C(C(F)(F)F)(F)F)(F)F)(F)F | 92.0435
500 | 90 | 8.5 | 89.5 | 0 | 0.263 | 0.07 | 0.072 | 1085.2 | 2.5 | 0.67 | 6.5 | 2880 | 25 | 0.25 | 150 | 0 | 0 | 0 | C(C(C(C(C(F)(F)S(=O)(=O)O)(F)F)(F)F)(F)F)(C(C(C(F)(F)F)(F)F)(F)F)(F)F | 75.5795
500 | 90 | 8.5 | 89.5 | 0 | 0.263 | 0.07 | 0.072 | 1085.2 | 2.5 | 0.67 | 6.5 | 2880 | 25 | 0.25 | 175 | 0 | 0 | 0 | C(C(C(C(C(F)(F)S(=O)(=O)O)(F)F)(F)F)(F)F)(C(C(C(F)(F)F)(F)F)(F)F)(F)F | 70.5579
500 | 90 | 8.5 | 89.5 | 0 | 0.263 | 0.07 | 0.072 | 1085.2 | 2.5 | 0.67 | 6.5 | 2880 | 25 | 0.25 | 200 | 0 | 0 | 0 | C(C(C(C(C(F)(F)S(=O)(=O)O)(F)F)(F)F)(F)F)(C(C(C(F)(F)F)(F)F)(F)F)(F)F | 65.273
500 | 90 | 8.5 | 89.5 | 0 | 0.263 | 0.07 | 0.072 | 1085.2 | 2.5 | 0.67 | 6.5 | 2880 | 25 | 0.25 | 225 | 0 | 0 | 0 | C(C(C(C(C(F)(F)S(=O)(=O)O)(F)F)(F)F)(F)F)(C(C(C(F)(F)F)(F)F)(F)F)(F)F | 60.0332
500 | 90 | 8.5 | 89.5 | 0 | 0.263 | 0.07 | 0.072 | 1085.2 | 2.5 | 0.67 | 6.5 | 2880 | 25 | 0.25 | 250 | 0 | 0 | 0 | C(C(C(C(C(F)(F)S(=O)(=O)O)(F)F)(F)F)(F)F)(C(C(C(F)(F)F)(F)F)(F)F)(F)F | 55.5026
500 | 90 | 8.5 | 90.91 | 0 | 0.243 | 0.058 | 0.06 | 990.7 | 2 | 0.505 | 6.5 | 2880 | 25 | 0.25 | 50 | 0 | 0 | 0 | C(C(C(C(C(F)(F)S(=O)(=O)O)(F)F)(F)F)(F)F)(C(C(C(F)(F)F)(F)F)(F)F)(F)F | 55.6386
500 | 90 | 8.5 | 90.91 | 0 | 0.243 | 0.058 | 0.06 | 990.7 | 2 | 0.505 | 6.5 | 2880 | 25 | 0.25 | 125 | 0 | 0 | 0 | C(C(C(C(C(F)(F)S(=O)(=O)O)(F)F)(F)F)(F)F)(C(C(C(F)(F)F)(F)F)(F)F)(F)F | 39.9046
500 | 90 | 8.5 | 90.91 | 0 | 0.243 | 0.058 | 0.06 | 990.7 | 2 | 0.505 | 6.5 | 2880 | 25 | 0.25 | 150 | 0 | 0 | 0 | C(C(C(C(C(F)(F)S(=O)(=O)O)(F)F)(F)F)(F)F)(C(C(C(F)(F)F)(F)F)(F)F)(F)F | 38.0005
500 | 90 | 8.5 | 90.91 | 0 | 0.243 | 0.058 | 0.06 | 990.7 | 2 | 0.505 | 6.5 | 2880 | 25 | 0.25 | 175 | 0 | 0 | 0 | C(C(C(C(C(F)(F)S(=O)(=O)O)(F)F)(F)F)(F)F)(C(C(C(F)(F)F)(F)F)(F)F)(F)F | 38.588
500 | 90 | 8.5 | 90.91 | 0 | 0.243 | 0.058 | 0.06 | 990.7 | 2 | 0.505 | 6.5 | 2880 | 25 | 0.25 | 200 | 0 | 0 | 0 | C(C(C(C(C(F)(F)S(=O)(=O)O)(F)F)(F)F)(F)F)(C(C(C(F)(F)F)(F)F)(F)F)(F)F | 33.7279
500 | 90 | 8.5 | 89.5 | 0 | 0.263 | 0.07 | 0.072 | 1085.2 | 2.5 | 0.67 | 6.5 | 2880 | 25 | 0.25 | 100 | 0 | 0.342 | 0 | C(C(C(C(C(F)(F)S(=O)(=O)O)(F)F)(F)F)(F)F)(C(C(C(F)(F)F)(F)F)(F)F)(F)F | 100
500 | 90 | 8.5 | 89.5 | 0 | 0.263 | 0.07 | 0.072 | 1085.2 | 2.5 | 0.67 | 6.5 | 2880 | 25 | 0.25 | 100 | 0 | 0.648 | 0 | C(C(C(C(C(F)(F)S(=O)(=O)O)(F)F)(F)F)(F)F)(C(C(C(F)(F)F)(F)F)(F)F)(F)F | 100
500 | 90 | 8.5 | 89.5 | 0 | 0.263 | 0.07 | 0.072 | 1085.2 | 2.5 | 0.67 | 6.5 | 2880 | 25 | 0.25 | 100 | 0 | 1.026 | 0 | C(C(C(C(C(F)(F)S(=O)(=O)O)(F)F)(F)F)(F)F)(C(C(C(F)(F)F)(F)F)(F)F)(F)F | 100
500 | 90 | 8.5 | 89.5 | 0 | 0.263 | 0.07 | 0.072 | 1085.2 | 2.5 | 0.67 | 6.5 | 2880 | 25 | 0.25 | 100 | 0 | 1.368 | 0 | C(C(C(C(C(F)(F)S(=O)(=O)O)(F)F)(F)F)(F)F)(C(C(C(F)(F)F)(F)F)(F)F)(F)F | 100
500 | 90 | 8.5 | 89.5 | 0 | 0.263 | 0.07 | 0.072 | 1085.2 | 2.5 | 0.67 | 6.5 | 2880 | 25 | 0.25 | 100 | 0 | 0 | 25 | C(C(C(C(C(F)(F)S(=O)(=O)O)(F)F)(F)F)(F)F)(C(C(C(F)(F)F)(F)F)(F)F)(F)F | 100
500 | 90 | 8.5 | 89.5 | 0 | 0.263 | 0.07 | 0.072 | 1085.2 | 2.5 | 0.67 | 6.5 | 2880 | 25 | 0.25 | 100 | 0 | 0 | 50 | C(C(C(C(C(F)(F)S(=O)(=O)O)(F)F)(F)F)(F)F)(C(C(C(F)(F)F)(F)F)(F)F)(F)F | 100
500 | 90 | 8.5 | 89.5 | 0 | 0.263 | 0.07 | 0.072 | 1085.2 | 2.5 | 0.67 | 6.5 | 2880 | 25 | 0.25 | 100 | 0 | 0 | 75 | C(C(C(C(C(F)(F)S(=O)(=O)O)(F)F)(F)F)(F)F)(C(C(C(F)(F)F)(F)F)(F)F)(F)F | 100
900 | 120 | 5 | 38.7 | 46.4 | 0.286 | 0.255 | 0.273 | 79.5 | 4.91 | 0.1 | 6.5 | 2880 | 25 | 1.25 | 2 | 50 | 0 | 0 | C(=O)(C(C(C(C(C(C(C(F)(F)F)(F)F)(F)F)(F)F)(F)F)(F)F)(F)F)O | 92.7973
900 | 120 | 5 | 38.7 | 46.4 | 0.286 | 0.255 | 0.273 | 79.5 | 4.91 | 0.1 | 6.5 | 2880 | 25 | 1.25 | 5 | 50 | 0 | 0 | C(=O)(C(C(C(C(C(C(C(F)(F)F)(F)F)(F)F)(F)F)(F)F)(F)F)(F)F)O | 93.9133
900 | 120 | 5 | 38.7 | 46.4 | 0.286 | 0.255 | 0.273 | 79.5 | 4.91 | 0.1 | 6.5 | 2880 | 25 | 1.25 | 8 | 50 | 0 | 0 | C(=O)(C(C(C(C(C(C(C(F)(F)F)(F)F)(F)F)(F)F)(F)F)(F)F)(F)F)O | 92.0562
900 | 120 | 5 | 38.7 | 46.4 | 0.286 | 0.255 | 0.273 | 79.5 | 4.91 | 0.1 | 6.5 | 2880 | 25 | 1.25 | 10 | 50 | 0 | 0 | C(=O)(C(C(C(C(C(C(C(F)(F)F)(F)F)(F)F)(F)F)(F)F)(F)F)(F)F)O | 88.9772
900 | 120 | 5 | 38.7 | 46.4 | 0.286 | 0.255 | 0.273 | 79.5 | 4.91 | 0.1 | 6.5 | 2880 | 25 | 1.25 | 15 | 50 | 0 | 0 | C(=O)(C(C(C(C(C(C(C(F)(F)F)(F)F)(F)F)(F)F)(F)F)(F)F)(F)F)O | 91.4725
900 | 120 | 5 | 38.7 | 46.4 | 0.286 | 0.255 | 0.273 | 79.5 | 4.91 | 0.1 | 6.5 | 2880 | 25 | 1.25 | 12 | 50 | 0 | 0 | C(=O)(C(C(C(C(C(C(C(F)(F)F)(F)F)(F)F)(F)F)(F)F)(F)F)(F)F)O | 89.5826
900 | 120 | 5 | 38.7 | 46.4 | 0.286 | 0.255 | 0.273 | 79.5 | 4.91 | 0.1 | 6.5 | 2880 | 25 | 1.25 | 30 | 50 | 0 | 0 | C(=O)(C(C(C(C(C(C(C(F)(F)F)(F)F)(F)F)(F)F)(F)F)(F)F)(F)F)O | 84.7783
900 | 120 | 5 | 38.7 | 46.4 | 0.286 | 0.255 | 0.273 | 79.5 | 4.91 | 0.1 | 6.5 | 2880 | 25 | 1.25 | 40 | 50 | 0 | 0 | C(=O)(C(C(C(C(C(C(C(F)(F)F)(F)F)(F)F)(F)F)(F)F)(F)F)(F)F)O | 77.0888
900 | 120 | 5 | 38.7 | 46.4 | 0.286 | 0.255 | 0.273 | 79.5 | 4.91 | 0.1 | 6.5 | 2880 | 25 | 1.25 | 60 | 50 | 0 | 0 | C(=O)(C(C(C(C(C(C(C(F)(F)F)(F)F)(F)F)(F)F)(F)F)(F)F)(F)F)O | 61.1096
900 | 120 | 5 | 38.7 | 46.4 | 0.286 | 0.255 | 0.273 | 79.5 | 4.91 | 0.1 | 6.5 | 2880 | 25 | 1.25 | 90 | 50 | 0 | 0 | C(=O)(C(C(C(C(C(C(C(F)(F)F)(F)F)(F)F)(F)F)(F)F)(F)F)(F)F)O | 47.4627
700 | 120 | 5 | 34.2 | 44.8 | 0.216 | 0.427 | 0.45 | 16.6 | 13.5 | 0.06 | 6.5 | 2880 | 25 | 1.25 | 2 | 50 | 0 | 0 | C(=O)(C(C(C(C(C(C(C(F)(F)F)(F)F)(F)F)(F)F)(F)F)(F)F)(F)F)O | 69.3499
700 | 120 | 5 | 34.2 | 44.8 | 0.216 | 0.427 | 0.45 | 16.6 | 13.5 | 0.06 | 6.5 | 2880 | 25 | 1.25 | 5 | 50 | 0 | 0 | C(=O)(C(C(C(C(C(C(C(F)(F)F)(F)F)(F)F)(F)F)(F)F)(F)F)(F)F)O | 67.1286
700 | 120 | 5 | 34.2 | 44.8 | 0.216 | 0.427 | 0.45 | 16.6 | 13.5 | 0.06 | 6.5 | 2880 | 25 | 1.25 | 8 | 50 | 0 | 0 | C(=O)(C(C(C(C(C(C(C(F)(F)F)(F)F)(F)F)(F)F)(F)F)(F)F)(F)F)O | 63.7269
700 | 120 | 5 | 34.2 | 44.8 | 0.216 | 0.427 | 0.45 | 16.6 | 13.5 | 0.06 | 6.5 | 2880 | 25 | 1.25 | 10 | 50 | 0 | 0 | C(=O)(C(C(C(C(C(C(C(F)(F)F)(F)F)(F)F)(F)F)(F)F)(F)F)(F)F)O | 62.8011
700 | 120 | 5 | 34.2 | 44.8 | 0.216 | 0.427 | 0.45 | 16.6 | 13.5 | 0.06 | 6.5 | 2880 | 25 | 1.25 | 15 | 50 | 0 | 0 | C(=O)(C(C(C(C(C(C(C(F)(F)F)(F)F)(F)F)(F)F)(F)F)(F)F)(F)F)O | 58.9473
700 | 120 | 5 | 34.2 | 44.8 | 0.216 | 0.427 | 0.45 | 16.6 | 13.5 | 0.06 | 6.5 | 2880 | 25 | 1.25 | 12 | 50 | 0 | 0 | C(=O)(C(C(C(C(C(C(C(F)(F)F)(F)F)(F)F)(F)F)(F)F)(F)F)(F)F)O | 52.6064
700 | 120 | 5 | 34.2 | 44.8 | 0.216 | 0.427 | 0.45 | 16.6 | 13.5 | 0.06 | 6.5 | 2880 | 25 | 1.25 | 30 | 50 | 0 | 0 | C(=O)(C(C(C(C(C(C(C(F)(F)F)(F)F)(F)F)(F)F)(F)F)(F)F)(F)F)O | 48.2942
700 | 120 | 5 | 34.2 | 44.8 | 0.216 | 0.427 | 0.45 | 16.6 | 13.5 | 0.06 | 6.5 | 2880 | 25 | 1.25 | 40 | 50 | 0 | 0 | C(=O)(C(C(C(C(C(C(C(F)(F)F)(F)F)(F)F)(F)F)(F)F)(F)F)(F)F)O | 31.1086
700 | 120 | 5 | 34.2 | 44.8 | 0.216 | 0.427 | 0.45 | 16.6 | 13.5 | 0.06 | 6.5 | 2880 | 25 | 1.25 | 60 | 50 | 0 | 0 | C(=O)(C(C(C(C(C(C(C(F)(F)F)(F)F)(F)F)(F)F)(F)F)(F)F)(F)F)O | 16.7122
700 | 120 | 5 | 34.2 | 44.8 | 0.216 | 0.427 | 0.45 | 16.6 | 13.5 | 0.06 | 6.5 | 2880 | 25 | 1.25 | 90 | 50 | 0 | 0 | C(=O)(C(C(C(C(C(C(C(F)(F)F)(F)F)(F)F)(F)F)(F)F)(F)F)(F)F)O | 12.0418
500 | 120 | 5 | 35.5 | 41.5 | 0.402 | 0.437 | 0.464 | 10.2 | 10.8 | 0.03 | 6.5 | 2880 | 25 | 1.25 | 5 | 50 | 0 | 0 | C(=O)(C(C(C(C(C(C(C(F)(F)F)(F)F)(F)F)(F)F)(F)F)(F)F)(F)F)O | 50.4363
500 | 120 | 5 | 35.5 | 41.5 | 0.402 | 0.437 | 0.464 | 10.2 | 10.8 | 0.03 | 6.5 | 2880 | 25 | 1.25 | 8 | 50 | 0 | 0 | C(=O)(C(C(C(C(C(C(C(F)(F)F)(F)F)(F)F)(F)F)(F)F)(F)F)(F)F)O | 50.0349
500 | 120 | 5 | 35.5 | 41.5 | 0.402 | 0.437 | 0.464 | 10.2 | 10.8 | 0.03 | 6.5 | 2880 | 25 | 1.25 | 10 | 50 | 0 | 0 | C(=O)(C(C(C(C(C(C(C(F)(F)F)(F)F)(F)F)(F)F)(F)F)(F)F)(F)F)O | 47.722
500 | 120 | 5 | 35.5 | 41.5 | 0.402 | 0.437 | 0.464 | 10.2 | 10.8 | 0.03 | 6.5 | 2880 | 25 | 1.25 | 15 | 50 | 0 | 0 | C(=O)(C(C(C(C(C(C(C(F)(F)F)(F)F)(F)F)(F)F)(F)F)(F)F)(F)F)O | 46.4937
500 | 120 | 5 | 35.5 | 41.5 | 0.402 | 0.437 | 0.464 | 10.2 | 10.8 | 0.03 | 6.5 | 2880 | 25 | 1.25 | 12 | 50 | 0 | 0 | C(=O)(C(C(C(C(C(C(C(F)(F)F)(F)F)(F)F)(F)F)(F)F)(F)F)(F)F)O | 44.2277
500 | 120 | 5 | 35.5 | 41.5 | 0.402 | 0.437 | 0.464 | 10.2 | 10.8 | 0.03 | 6.5 | 2880 | 25 | 1.25 | 30 | 50 | 0 | 0 | C(=O)(C(C(C(C(C(C(C(F)(F)F)(F)F)(F)F)(F)F)(F)F)(F)F)(F)F)O | 42.9324
500 | 120 | 5 | 35.5 | 41.5 | 0.402 | 0.437 | 0.464 | 10.2 | 10.8 | 0.03 | 6.5 | 2880 | 25 | 1.25 | 40 | 50 | 0 | 0 | C(=O)(C(C(C(C(C(C(C(F)(F)F)(F)F)(F)F)(F)F)(F)F)(F)F)(F)F)O | 39.3451
500 | 120 | 5 | 35.5 | 41.5 | 0.402 | 0.437 | 0.464 | 10.2 | 10.8 | 0.03 | 6.5 | 2880 | 25 | 1.25 | 60 | 50 | 0 | 0 | C(=O)(C(C(C(C(C(C(C(F)(F)F)(F)F)(F)F)(F)F)(F)F)(F)F)(F)F)O | 34.9111
500 | 120 | 5 | 35.5 | 41.5 | 0.402 | 0.437 | 0.464 | 10.2 | 10.8 | 0.03 | 6.5 | 2880 | 25 | 1.25 | 90 | 50 | 0 | 0 | C(=O)(C(C(C(C(C(C(C(F)(F)F)(F)F)(F)F)(F)F)(F)F)(F)F)(F)F)O | 29.4663
900 | 120 | 5 | 39.6 | 41.6 | 0.243 | 0.326 | 0.343 | 14.3 | 10.9 | 0.04 | 6.5 | 2880 | 25 | 1.25 | 8 | 50 | 0 | 0 | C(=O)(C(C(C(C(C(C(C(F)(F)F)(F)F)(F)F)(F)F)(F)F)(F)F)(F)F)O | 70.3667
900 | 120 | 5 | 39.6 | 41.6 | 0.243 | 0.326 | 0.343 | 14.3 | 10.9 | 0.04 | 6.5 | 2880 | 25 | 1.25 | 10 | 50 | 0 | 0 | C(=O)(C(C(C(C(C(C(C(F)(F)F)(F)F)(F)F)(F)F)(F)F)(F)F)(F)F)O | 90.7082
900 | 120 | 5 | 39.6 | 41.6 | 0.243 | 0.326 | 0.343 | 14.3 | 10.9 | 0.04 | 6.5 | 2880 | 25 | 1.25 | 15 | 50 | 0 | 0 | C(=O)(C(C(C(C(C(C(C(F)(F)F)(F)F)(F)F)(F)F)(F)F)(F)F)(F)F)O | 79.8291
900 | 120 | 5 | 39.6 | 41.6 | 0.243 | 0.326 | 0.343 | 14.3 | 10.9 | 0.04 | 6.5 | 2880 | 25 | 1.25 | 12 | 50 | 0 | 0 | C(=O)(C(C(C(C(C(C(C(F)(F)F)(F)F)(F)F)(F)F)(F)F)(F)F)(F)F)O | 81.9087
900 | 120 | 5 | 39.6 | 41.6 | 0.243 | 0.326 | 0.343 | 14.3 | 10.9 | 0.04 | 6.5 | 2880 | 25 | 1.25 | 30 | 50 | 0 | 0 | C(=O)(C(C(C(C(C(C(C(F)(F)F)(F)F)(F)F)(F)F)(F)F)(F)F)(F)F)O | 72.4921
900 | 120 | 5 | 39.6 | 41.6 | 0.243 | 0.326 | 0.343 | 14.3 | 10.9 | 0.04 | 6.5 | 2880 | 25 | 1.25 | 40 | 50 | 0 | 0 | C(=O)(C(C(C(C(C(C(C(F)(F)F)(F)F)(F)F)(F)F)(F)F)(F)F)(F)F)O | 67.7229
900 | 120 | 5 | 39.6 | 41.6 | 0.243 | 0.326 | 0.343 | 14.3 | 10.9 | 0.04 | 6.5 | 2880 | 25 | 1.25 | 60 | 50 | 0 | 0 | C(=O)(C(C(C(C(C(C(C(F)(F)F)(F)F)(F)F)(F)F)(F)F)(F)F)(F)F)O | 61.1065
900 | 120 | 5 | 39.6 | 41.6 | 0.243 | 0.326 | 0.343 | 14.3 | 10.9 | 0.04 | 6.5 | 2880 | 25 | 1.25 | 90 | 50 | 0 | 0 | C(=O)(C(C(C(C(C(C(C(F)(F)F)(F)F)(F)F)(F)F)(F)F)(F)F)(F)F)O | 49.8548
700 | 120 | 5 | 38.5 | 41.5 | 0.219 | 0.355 | 0.379 | 15.3 | 10.4 | 0.04 | 6.5 | 2880 | 25 | 1.25 | 2 | 50 | 0 | 0 | C(=O)(C(C(C(C(C(C(C(F)(F)F)(F)F)(F)F)(F)F)(F)F)(F)F)(F)F)O | 82.6062
700 | 120 | 5 | 38.5 | 41.5 | 0.219 | 0.355 | 0.379 | 15.3 | 10.4 | 0.04 | 6.5 | 2880 | 25 | 1.25 | 5 | 50 | 0 | 0 | C(=O)(C(C(C(C(C(C(C(F)(F)F)(F)F)(F)F)(F)F)(F)F)(F)F)(F)F)O | 89.9705
700 | 120 | 5 | 38.5 | 41.5 | 0.219 | 0.355 | 0.379 | 15.3 | 10.4 | 0.04 | 6.5 | 2880 | 25 | 1.25 | 8 | 50 | 0 | 0 | C(=O)(C(C(C(C(C(C(C(F)(F)F)(F)F)(F)F)(F)F)(F)F)(F)F)(F)F)O | 73.3298
700 | 120 | 5 | 38.5 | 41.5 | 0.219 | 0.355 | 0.379 | 15.3 | 10.4 | 0.04 | 6.5 | 2880 | 25 | 1.25 | 10 | 50 | 0 | 0 | C(=O)(C(C(C(C(C(C(C(F)(F)F)(F)F)(F)F)(F)F)(F)F)(F)F)(F)F)O | 62.0366
700 | 120 | 5 | 38.5 | 41.5 | 0.219 | 0.355 | 0.379 | 15.3 | 10.4 | 0.04 | 6.5 | 2880 | 25 | 1.25 | 15 | 50 | 0 | 0 | C(=O)(C(C(C(C(C(C(C(F)(F)F)(F)F)(F)F)(F)F)(F)F)(F)F)(F)F)O | 57.3258
700 | 120 | 5 | 38.5 | 41.5 | 0.219 | 0.355 | 0.379 | 15.3 | 10.4 | 0.04 | 6.5 | 2880 | 25 | 1.25 | 12 | 50 | 0 | 0 | C(=O)(C(C(C(C(C(C(C(F)(F)F)(F)F)(F)F)(F)F)(F)F)(F)F)(F)F)O | 51.583
700 | 120 | 5 | 38.5 | 41.5 | 0.219 | 0.355 | 0.379 | 15.3 | 10.4 | 0.04 | 6.5 | 2880 | 25 | 1.25 | 30 | 50 | 0 | 0 | C(=O)(C(C(C(C(C(C(C(F)(F)F)(F)F)(F)F)(F)F)(F)F)(F)F)(F)F)O | 49.9879
700 | 120 | 5 | 38.5 | 41.5 | 0.219 | 0.355 | 0.379 | 15.3 | 10.4 | 0.04 | 6.5 | 2880 | 25 | 1.25 | 40 | 50 | 0 | 0 | C(=O)(C(C(C(C(C(C(C(F)(F)F)(F)F)(F)F)(F)F)(F)F)(F)F)(F)F)O | 44.6692
700 | 120 | 5 | 38.5 | 41.5 | 0.219 | 0.355 | 0.379 | 15.3 | 10.4 | 0.04 | 6.5 | 2880 | 25 | 1.25 | 60 | 50 | 0 | 0 | C(=O)(C(C(C(C(C(C(C(F)(F)F)(F)F)(F)F)(F)F)(F)F)(F)F)(F)F)O | 38.3489
700 | 120 | 5 | 38.5 | 41.5 | 0.219 | 0.355 | 0.379 | 15.3 | 10.4 | 0.04 | 6.5 | 2880 | 25 | 1.25 | 90 | 50 | 0 | 0 | C(=O)(C(C(C(C(C(C(C(F)(F)F)(F)F)(F)F)(F)F)(F)F)(F)F)(F)F)O | 35.4085
500 | 120 | 5 | 36.7 | 36.2 | 0.447 | 0.498 | 0.53 | 8.75 | 11.4 | 0.02 | 6.5 | 2880 | 25 | 1.25 | 2 | 50 | 0 | 0 | C(=O)(C(C(C(C(C(C(C(F)(F)F)(F)F)(F)F)(F)F)(F)F)(F)F)(F)F)O | 70.3666
500 | 120 | 5 | 36.7 | 36.2 | 0.447 | 0.498 | 0.53 | 8.75 | 11.4 | 0.02 | 6.5 | 2880 | 25 | 1.25 | 5 | 50 | 0 | 0 | C(=O)(C(C(C(C(C(C(C(F)(F)F)(F)F)(F)F)(F)F)(F)F)(F)F)(F)F)O | 81.7695
500 | 120 | 5 | 36.7 | 36.2 | 0.447 | 0.498 | 0.53 | 8.75 | 11.4 | 0.02 | 6.5 | 2880 | 25 | 1.25 | 8 | 50 | 0 | 0 | C(=O)(C(C(C(C(C(C(C(F)(F)F)(F)F)(F)F)(F)F)(F)F)(F)F)(F)F)O | 73.0734
500 | 120 | 5 | 36.7 | 36.2 | 0.447 | 0.498 | 0.53 | 8.75 | 11.4 | 0.02 | 6.5 | 2880 | 25 | 1.25 | 10 | 50 | 0 | 0 | C(=O)(C(C(C(C(C(C(C(F)(F)F)(F)F)(F)F)(F)F)(F)F)(F)F)(F)F)O | 68.9945
500 | 120 | 5 | 36.7 | 36.2 | 0.447 | 0.498 | 0.53 | 8.75 | 11.4 | 0.02 | 6.5 | 2880 | 25 | 1.25 | 15 | 50 | 0 | 0 | C(=O)(C(C(C(C(C(C(C(F)(F)F)(F)F)(F)F)(F)F)(F)F)(F)F)(F)F)O | 63.2335
500 | 120 | 5 | 36.7 | 36.2 | 0.447 | 0.498 | 0.53 | 8.75 | 11.4 | 0.02 | 6.5 | 2880 | 25 | 1.25 | 12 | 50 | 0 | 0 | C(=O)(C(C(C(C(C(C(C(F)(F)F)(F)F)(F)F)(F)F)(F)F)(F)F)(F)F)O | 57.3791
500 | 120 | 5 | 36.7 | 36.2 | 0.447 | 0.498 | 0.53 | 8.75 | 11.4 | 0.02 | 6.5 | 2880 | 25 | 1.25 | 30 | 50 | 0 | 0 | C(=O)(C(C(C(C(C(C(C(F)(F)F)(F)F)(F)F)(F)F)(F)F)(F)F)(F)F)O | 44.482
500 | 120 | 5 | 36.7 | 36.2 | 0.447 | 0.498 | 0.53 | 8.75 | 11.4 | 0.02 | 6.5 | 2880 | 25 | 1.25 | 40 | 50 | 0 | 0 | C(=O)(C(C(C(C(C(C(C(F)(F)F)(F)F)(F)F)(F)F)(F)F)(F)F)(F)F)O | 35.6943
500 | 120 | 5 | 36.7 | 36.2 | 0.447 | 0.498 | 0.53 | 8.75 | 11.4 | 0.02 | 6.5 | 2880 | 25 | 1.25 | 60 | 50 | 0 | 0 | C(=O)(C(C(C(C(C(C(C(F)(F)F)(F)F)(F)F)(F)F)(F)F)(F)F)(F)F)O | 30.8973
500 | 120 | 5 | 36.7 | 36.2 | 0.447 | 0.498 | 0.53 | 8.75 | 11.4 | 0.02 | 6.5 | 2880 | 25 | 1.25 | 90 | 50 | 0 | 0 | C(=O)(C(C(C(C(C(C(C(F)(F)F)(F)F)(F)F)(F)F)(F)F)(F)F)(F)F)O | 26.1536
900 | 120 | 5 | 41.5 | 47.9 | 0.215 | 0.161 | 0.181 | 158 | 3.31 | 0.14 | 6.5 | 2880 | 25 | 1.25 | 5 | 50 | 0 | 0 | C(=O)(C(C(C(C(C(C(C(F)(F)F)(F)F)(F)F)(F)F)(F)F)(F)F)(F)F)O | 70.7098
900 | 120 | 5 | 41.5 | 47.9 | 0.215 | 0.161 | 0.181 | 158 | 3.31 | 0.14 | 6.5 | 2880 | 25 | 1.25 | 8 | 50 | 0 | 0 | C(=O)(C(C(C(C(C(C(C(F)(F)F)(F)F)(F)F)(F)F)(F)F)(F)F)(F)F)O | 92.4461
900 | 120 | 5 | 41.5 | 47.9 | 0.215 | 0.161 | 0.181 | 158 | 3.31 | 0.14 | 6.5 | 2880 | 25 | 1.25 | 10 | 50 | 0 | 0 | C(=O)(C(C(C(C(C(C(C(F)(F)F)(F)F)(F)F)(F)F)(F)F)(F)F)(F)F)O | 86.1168
900 | 120 | 5 | 41.5 | 47.9 | 0.215 | 0.161 | 0.181 | 158 | 3.31 | 0.14 | 6.5 | 2880 | 25 | 1.25 | 15 | 50 | 0 | 0 | C(=O)(C(C(C(C(C(C(C(F)(F)F)(F)F)(F)F)(F)F)(F)F)(F)F)(F)F)O | 82.5547
900 | 120 | 5 | 41.5 | 47.9 | 0.215 | 0.161 | 0.181 | 158 | 3.31 | 0.14 | 6.5 | 2880 | 25 | 1.25 | 12 | 50 | 0 | 0 | C(=O)(C(C(C(C(C(C(C(F)(F)F)(F)F)(F)F)(F)F)(F)F)(F)F)(F)F)O | 77.9956
900 | 120 | 5 | 41.5 | 47.9 | 0.215 | 0.161 | 0.181 | 158 | 3.31 | 0.14 | 6.5 | 2880 | 25 | 1.25 | 30 | 50 | 0 | 0 | C(=O)(C(C(C(C(C(C(C(F)(F)F)(F)F)(F)F)(F)F)(F)F)(F)F)(F)F)O | 73.7977
900 | 120 | 5 | 41.5 | 47.9 | 0.215 | 0.161 | 0.181 | 158 | 3.31 | 0.14 | 6.5 | 2880 | 25 | 1.25 | 40 | 50 | 0 | 0 | C(=O)(C(C(C(C(C(C(C(F)(F)F)(F)F)(F)F)(F)F)(F)F)(F)F)(F)F)O | 65.9082
900 | 120 | 5 | 41.5 | 47.9 | 0.215 | 0.161 | 0.181 | 158 | 3.31 | 0.14 | 6.5 | 2880 | 25 | 1.25 | 60 | 50 | 0 | 0 | C(=O)(C(C(C(C(C(C(C(F)(F)F)(F)F)(F)F)(F)F)(F)F)(F)F)(F)F)O | 56.8019
900 | 120 | 5 | 41.5 | 47.9 | 0.215 | 0.161 | 0.181 | 158 | 3.31 | 0.14 | 6.5 | 2880 | 25 | 1.25 | 90 | 50 | 0 | 0 | C(=O)(C(C(C(C(C(C(C(F)(F)F)(F)F)(F)F)(F)F)(F)F)(F)F)(F)F)O | 51.5033
700 | 120 | 5 | 40.2 | 44.4 | 0.231 | 0.252 | 0.276 | 201 | 2.68 | 0.13 | 6.5 | 2880 | 25 | 1.25 | 5 | 50 | 0 | 0 | C(=O)(C(C(C(C(C(C(C(F)(F)F)(F)F)(F)F)(F)F)(F)F)(F)F)(F)F)O | 86.5549
700 | 120 | 5 | 40.2 | 44.4 | 0.231 | 0.252 | 0.276 | 201 | 2.68 | 0.13 | 6.5 | 2880 | 25 | 1.25 | 8 | 50 | 0 | 0 | C(=O)(C(C(C(C(C(C(C(F)(F)F)(F)F)(F)F)(F)F)(F)F)(F)F)(F)F)O | 86.909
700 | 120 | 5 | 40.2 | 44.4 | 0.231 | 0.252 | 0.276 | 201 | 2.68 | 0.13 | 6.5 | 2880 | 25 | 1.25 | 10 | 50 | 0 | 0 | C(=O)(C(C(C(C(C(C(C(F)(F)F)(F)F)(F)F)(F)F)(F)F)(F)F)(F)F)O | 78.2457
700 | 120 | 5 | 40.2 | 44.4 | 0.231 | 0.252 | 0.276 | 201 | 2.68 | 0.13 | 6.5 | 2880 | 25 | 1.25 | 15 | 50 | 0 | 0 | C(=O)(C(C(C(C(C(C(C(F)(F)F)(F)F)(F)F)(F)F)(F)F)(F)F)(F)F)O | 79.2435
700 | 120 | 5 | 40.2 | 44.4 | 0.231 | 0.252 | 0.276 | 201 | 2.68 | 0.13 | 6.5 | 2880 | 25 | 1.25 | 12 | 50 | 0 | 0 | C(=O)(C(C(C(C(C(C(C(F)(F)F)(F)F)(F)F)(F)F)(F)F)(F)F)(F)F)O | 72.8735
700 | 120 | 5 | 40.2 | 44.4 | 0.231 | 0.252 | 0.276 | 201 | 2.68 | 0.13 | 6.5 | 2880 | 25 | 1.25 | 30 | 50 | 0 | 0 | C(=O)(C(C(C(C(C(C(C(F)(F)F)(F)F)(F)F)(F)F)(F)F)(F)F)(F)F)O | 68.6543
700 | 120 | 5 | 40.2 | 44.4 | 0.231 | 0.252 | 0.276 | 201 | 2.68 | 0.13 | 6.5 | 2880 | 25 | 1.25 | 40 | 50 | 0 | 0 | C(=O)(C(C(C(C(C(C(C(F)(F)F)(F)F)(F)F)(F)F)(F)F)(F)F)(F)F)O | 60.7955
700 | 120 | 5 | 40.2 | 44.4 | 0.231 | 0.252 | 0.276 | 201 | 2.68 | 0.13 | 6.5 | 2880 | 25 | 1.25 | 60 | 50 | 0 | 0 | C(=O)(C(C(C(C(C(C(C(F)(F)F)(F)F)(F)F)(F)F)(F)F)(F)F)(F)F)O | 54.3402
700 | 120 | 5 | 40.2 | 44.4 | 0.231 | 0.252 | 0.276 | 201 | 2.68 | 0.13 | 6.5 | 2880 | 25 | 1.25 | 90 | 50 | 0 | 0 | C(=O)(C(C(C(C(C(C(C(F)(F)F)(F)F)(F)F)(F)F)(F)F)(F)F)(F)F)O | 44.8787
500 | 120 | 5 | 40.7 | 38.5 | 0.421 | 0.323 | 0.362 | 25.5 | 7.2 | 0.05 | 6.5 | 2880 | 25 | 1.25 | 10 | 50 | 0 | 0 | C(=O)(C(C(C(C(C(C(C(F)(F)F)(F)F)(F)F)(F)F)(F)F)(F)F)(F)F)O | 70.2719
500 | 120 | 5 | 40.7 | 38.5 | 0.421 | 0.323 | 0.362 | 25.5 | 7.2 | 0.05 | 6.5 | 2880 | 25 | 1.25 | 15 | 50 | 0 | 0 | C(=O)(C(C(C(C(C(C(C(F)(F)F)(F)F)(F)F)(F)F)(F)F)(F)F)(F)F)O | 58.2072
500 | 120 | 5 | 40.7 | 38.5 | 0.421 | 0.323 | 0.362 | 25.5 | 7.2 | 0.05 | 6.5 | 2880 | 25 | 1.25 | 12 | 50 | 0 | 0 | C(=O)(C(C(C(C(C(C(C(F)(F)F)(F)F)(F)F)(F)F)(F)F)(F)F)(F)F)O | 42.062
500 | 120 | 5 | 40.7 | 38.5 | 0.421 | 0.323 | 0.362 | 25.5 | 7.2 | 0.05 | 6.5 | 2880 | 25 | 1.25 | 30 | 50 | 0 | 0 | C(=O)(C(C(C(C(C(C(C(F)(F)F)(F)F)(F)F)(F)F)(F)F)(F)F)(F)F)O | 37.1065
500 | 120 | 5 | 40.7 | 38.5 | 0.421 | 0.323 | 0.362 | 25.5 | 7.2 | 0.05 | 6.5 | 2880 | 25 | 1.25 | 40 | 50 | 0 | 0 | C(=O)(C(C(C(C(C(C(C(F)(F)F)(F)F)(F)F)(F)F)(F)F)(F)F)(F)F)O | 31.2295
500 | 120 | 5 | 40.7 | 38.5 | 0.421 | 0.323 | 0.362 | 25.5 | 7.2 | 0.05 | 6.5 | 2880 | 25 | 1.25 | 60 | 50 | 0 | 0 | C(=O)(C(C(C(C(C(C(C(F)(F)F)(F)F)(F)F)(F)F)(F)F)(F)F)(F)F)O | 25.142
500 | 120 | 5 | 40.7 | 38.5 | 0.421 | 0.323 | 0.362 | 25.5 | 7.2 | 0.05 | 6.5 | 2880 | 25 | 1.25 | 90 | 50 | 0 | 0 | C(=O)(C(C(C(C(C(C(C(F)(F)F)(F)F)(F)F)(F)F)(F)F)(F)F)(F)F)O | 21.2973
900 | 120 | 5 | 44.1 | 38.3 | 0.224 | 0.264 | 0.288 | 64.1 | 4.39 | 0.08 | 6.5 | 2880 | 25 | 1.25 | 2 | 50 | 0 | 0 | C(=O)(C(C(C(C(C(C(C(F)(F)F)(F)F)(F)F)(F)F)(F)F)(F)F)(F)F)O | 100
900 | 120 | 5 | 44.1 | 38.3 | 0.224 | 0.264 | 0.288 | 64.1 | 4.39 | 0.08 | 6.5 | 2880 | 25 | 1.25 | 5 | 50 | 0 | 0 | C(=O)(C(C(C(C(C(C(C(F)(F)F)(F)F)(F)F)(F)F)(F)F)(F)F)(F)F)O | 71.3347
900 | 120 | 5 | 44.1 | 38.3 | 0.224 | 0.264 | 0.288 | 64.1 | 4.39 | 0.08 | 6.5 | 2880 | 25 | 1.25 | 8 | 50 | 0 | 0 | C(=O)(C(C(C(C(C(C(C(F)(F)F)(F)F)(F)F)(F)F)(F)F)(F)F)(F)F)O | 78.9213
900 | 120 | 5 | 44.1 | 38.3 | 0.224 | 0.264 | 0.288 | 64.1 | 4.39 | 0.08 | 6.5 | 2880 | 25 | 1.25 | 10 | 50 | 0 | 0 | C(=O)(C(C(C(C(C(C(C(F)(F)F)(F)F)(F)F)(F)F)(F)F)(F)F)(F)F)O | 81.8126
900 | 120 | 5 | 44.1 | 38.3 | 0.224 | 0.264 | 0.288 | 64.1 | 4.39 | 0.08 | 6.5 | 2880 | 25 | 1.25 | 15 | 50 | 0 | 0 | C(=O)(C(C(C(C(C(C(C(F)(F)F)(F)F)(F)F)(F)F)(F)F)(F)F)(F)F)O | 77.8317
900 | 120 | 5 | 44.1 | 38.3 | 0.224 | 0.264 | 0.288 | 64.1 | 4.39 | 0.08 | 6.5 | 2880 | 25 | 1.25 | 12 | 50 | 0 | 0 | C(=O)(C(C(C(C(C(C(C(F)(F)F)(F)F)(F)F)(F)F)(F)F)(F)F)(F)F)O | 74.1313
900 | 120 | 5 | 44.1 | 38.3 | 0.224 | 0.264 | 0.288 | 64.1 | 4.39 | 0.08 | 6.5 | 2880 | 25 | 1.25 | 30 | 50 | 0 | 0 | C(=O)(C(C(C(C(C(C(C(F)(F)F)(F)F)(F)F)(F)F)(F)F)(F)F)(F)F)O | 67.2943
900 | 120 | 5 | 44.1 | 38.3 | 0.224 | 0.264 | 0.288 | 64.1 | 4.39 | 0.08 | 6.5 | 2880 | 25 | 1.25 | 40 | 50 | 0 | 0 | C(=O)(C(C(C(C(C(C(C(F)(F)F)(F)F)(F)F)(F)F)(F)F)(F)F)(F)F)O | 53.4157
900 | 120 | 5 | 44.1 | 38.3 | 0.224 | 0.264 | 0.288 | 64.1 | 4.39 | 0.08 | 6.5 | 2880 | 25 | 1.25 | 60 | 50 | 0 | 0 | C(=O)(C(C(C(C(C(C(C(F)(F)F)(F)F)(F)F)(F)F)(F)F)(F)F)(F)F)O | 42.278
900 | 120 | 5 | 44.1 | 38.3 | 0.224 | 0.264 | 0.288 | 64.1 | 4.39 | 0.08 | 6.5 | 2880 | 25 | 1.25 | 90 | 50 | 0 | 0 | C(=O)(C(C(C(C(C(C(C(F)(F)F)(F)F)(F)F)(F)F)(F)F)(F)F)(F)F)O | 34.5725
700 | 120 | 5 | 44.3 | 35.1 | 0.252 | 0.315 | 0.336 | 171 | 2.24 | 0.1 | 6.5 | 2880 | 25 | 1.25 | 5 | 50 | 0 | 0 | C(=O)(C(C(C(C(C(C(C(F)(F)F)(F)F)(F)F)(F)F)(F)F)(F)F)(F)F)O | 78.8633
700 | 120 | 5 | 44.3 | 35.1 | 0.252 | 0.315 | 0.336 | 171 | 2.24 | 0.1 | 6.5 | 2880 | 25 | 1.25 | 8 | 50 | 0 | 0 | C(=O)(C(C(C(C(C(C(C(F)(F)F)(F)F)(F)F)(F)F)(F)F)(F)F)(F)F)O | 77.2778
700 | 120 | 5 | 44.3 | 35.1 | 0.252 | 0.315 | 0.336 | 171 | 2.24 | 0.1 | 6.5 | 2880 | 25 | 1.25 | 10 | 50 | 0 | 0 | C(=O)(C(C(C(C(C(C(C(F)(F)F)(F)F)(F)F)(F)F)(F)F)(F)F)(F)F)O | 80.2868
700 | 120 | 5 | 44.3 | 35.1 | 0.252 | 0.315 | 0.336 | 171 | 2.24 | 0.1 | 6.5 | 2880 | 25 | 1.25 | 15 | 50 | 0 | 0 | C(=O)(C(C(C(C(C(C(C(F)(F)F)(F)F)(F)F)(F)F)(F)F)(F)F)(F)F)O | 74.182
700 | 120 | 5 | 44.3 | 35.1 | 0.252 | 0.315 | 0.336 | 171 | 2.24 | 0.1 | 6.5 | 2880 | 25 | 1.25 | 12 | 50 | 0 | 0 | C(=O)(C(C(C(C(C(C(C(F)(F)F)(F)F)(F)F)(F)F)(F)F)(F)F)(F)F)O | 70.3074
700 | 120 | 5 | 44.3 | 35.1 | 0.252 | 0.315 | 0.336 | 171 | 2.24 | 0.1 | 6.5 | 2880 | 25 | 1.25 | 30 | 50 | 0 | 0 | C(=O)(C(C(C(C(C(C(C(F)(F)F)(F)F)(F)F)(F)F)(F)F)(F)F)(F)F)O | 58.5215
700 | 120 | 5 | 44.3 | 35.1 | 0.252 | 0.315 | 0.336 | 171 | 2.24 | 0.1 | 6.5 | 2880 | 25 | 1.25 | 40 | 50 | 0 | 0 | C(=O)(C(C(C(C(C(C(C(F)(F)F)(F)F)(F)F)(F)F)(F)F)(F)F)(F)F)O | 52.5345
700 | 120 | 5 | 44.3 | 35.1 | 0.252 | 0.315 | 0.336 | 171 | 2.24 | 0.1 | 6.5 | 2880 | 25 | 1.25 | 60 | 50 | 0 | 0 | C(=O)(C(C(C(C(C(C(C(F)(F)F)(F)F)(F)F)(F)F)(F)F)(F)F)(F)F)O | 44.8837
700 | 120 | 5 | 44.3 | 35.1 | 0.252 | 0.315 | 0.336 | 171 | 2.24 | 0.1 | 6.5 | 2880 | 25 | 1.25 | 90 | 50 | 0 | 0 | C(=O)(C(C(C(C(C(C(C(F)(F)F)(F)F)(F)F)(F)F)(F)F)(F)F)(F)F)O | 38.7411
500 | 120 | 5 | 40.8 | 35.2 | 0.487 | 0.353 | 0.419 | 7.05 | 11.2 | 0.02 | 6.5 | 2880 | 25 | 1.25 | 8 | 50 | 0 | 0 | C(=O)(C(C(C(C(C(C(C(F)(F)F)(F)F)(F)F)(F)F)(F)F)(F)F)(F)F)O | 66.2958
500 | 120 | 5 | 40.8 | 35.2 | 0.487 | 0.353 | 0.419 | 7.05 | 11.2 | 0.02 | 6.5 | 2880 | 25 | 1.25 | 10 | 50 | 0 | 0 | C(=O)(C(C(C(C(C(C(C(F)(F)F)(F)F)(F)F)(F)F)(F)F)(F)F)(F)F)O | 63.5569
500 | 120 | 5 | 40.8 | 35.2 | 0.487 | 0.353 | 0.419 | 7.05 | 11.2 | 0.02 | 6.5 | 2880 | 25 | 1.25 | 15 | 50 | 0 | 0 | C(=O)(C(C(C(C(C(C(C(F)(F)F)(F)F)(F)F)(F)F)(F)F)(F)F)(F)F)O | 50.5211
500 | 120 | 5 | 40.8 | 35.2 | 0.487 | 0.353 | 0.419 | 7.05 | 11.2 | 0.02 | 6.5 | 2880 | 25 | 1.25 | 12 | 50 | 0 | 0 | C(=O)(C(C(C(C(C(C(C(F)(F)F)(F)F)(F)F)(F)F)(F)F)(F)F)(F)F)O | 35.1349
500 | 120 | 5 | 40.8 | 35.2 | 0.487 | 0.353 | 0.419 | 7.05 | 11.2 | 0.02 | 6.5 | 2880 | 25 | 1.25 | 30 | 50 | 0 | 0 | C(=O)(C(C(C(C(C(C(C(F)(F)F)(F)F)(F)F)(F)F)(F)F)(F)F)(F)F)O | 28.6713
500 | 120 | 5 | 40.8 | 35.2 | 0.487 | 0.353 | 0.419 | 7.05 | 11.2 | 0.02 | 6.5 | 2880 | 25 | 1.25 | 40 | 50 | 0 | 0 | C(=O)(C(C(C(C(C(C(C(F)(F)F)(F)F)(F)F)(F)F)(F)F)(F)F)(F)F)O | 21.094
500 | 120 | 5 | 40.8 | 35.2 | 0.487 | 0.353 | 0.419 | 7.05 | 11.2 | 0.02 | 6.5 | 2880 | 25 | 1.25 | 60 | 50 | 0 | 0 | C(=O)(C(C(C(C(C(C(C(F)(F)F)(F)F)(F)F)(F)F)(F)F)(F)F)(F)F)O | 17.1143
500 | 120 | 5 | 40.8 | 35.2 | 0.487 | 0.353 | 0.419 | 7.05 | 11.2 | 0.02 | 6.5 | 2880 | 25 | 1.25 | 90 | 50 | 0 | 0 | C(=O)(C(C(C(C(C(C(C(F)(F)F)(F)F)(F)F)(F)F)(F)F)(F)F)(F)F)O | 14.3158
900 | 120 | 5 | 38.7 | 46.4 | 0.286 | 0.255 | 0.273 | 79.5 | 4.91 | 0.1 | 6.5 | 2880 | 25 | 1.25 | 50 | 50 | 5 | 0 | C(=O)(C(C(C(C(C(C(C(F)(F)F)(F)F)(F)F)(F)F)(F)F)(F)F)(F)F)O | 78.7975
900 | 120 | 5 | 38.7 | 46.4 | 0.286 | 0.255 | 0.273 | 79.5 | 4.91 | 0.1 | 6.5 | 2880 | 25 | 1.25 | 50 | 50 | 25 | 0 | C(=O)(C(C(C(C(C(C(C(F)(F)F)(F)F)(F)F)(F)F)(F)F)(F)F)(F)F)O | 76.5823
900 | 120 | 5 | 38.7 | 46.4 | 0.286 | 0.255 | 0.273 | 79.5 | 4.91 | 0.1 | 6.5 | 2880 | 25 | 1.25 | 50 | 50 | 50 | 0 | C(=O)(C(C(C(C(C(C(C(F)(F)F)(F)F)(F)F)(F)F)(F)F)(F)F)(F)F)O | 75.4748
900 | 120 | 5 | 38.7 | 46.4 | 0.286 | 0.255 | 0.273 | 79.5 | 4.91 | 0.1 | 6.5 | 2880 | 25 | 1.25 | 50 | 5 | 0 | 0 | C(=O)(C(C(C(C(C(C(C(F)(F)F)(F)F)(F)F)(F)F)(F)F)(F)F)(F)F)O | 77.3735
900 | 120 | 5 | 38.7 | 46.4 | 0.286 | 0.255 | 0.273 | 79.5 | 4.91 | 0.1 | 6.5 | 2880 | 25 | 1.25 | 50 | 25 | 0 | 0 | C(=O)(C(C(C(C(C(C(C(F)(F)F)(F)F)(F)F)(F)F)(F)F)(F)F)(F)F)O | 73.8925
900 | 120 | 5 | 38.7 | 46.4 | 0.286 | 0.255 | 0.273 | 79.5 | 4.91 | 0.1 | 6.5 | 2880 | 25 | 1.25 | 50 | 50 | 0 | 0 | C(=O)(C(C(C(C(C(C(C(F)(F)F)(F)F)(F)F)(F)F)(F)F)(F)F)(F)F)O | 71.9938
900 | 120 | 5 | 39.6 | 41.6 | 0.243 | 0.326 | 0.343 | 14.3 | 10.9 | 0.04 | 6.5 | 2880 | 25 | 1.25 | 50 | 0 | 5 | 0 | C(=O)(C(C(C(C(C(C(C(F)(F)F)(F)F)(F)F)(F)F)(F)F)(F)F)(F)F)O | 14.0625
900 | 120 | 5 | 39.6 | 41.6 | 0.243 | 0.326 | 0.343 | 14.3 | 10.9 | 0.04 | 6.5 | 2880 | 25 | 1.25 | 50 | 0 | 25 | 0 | C(=O)(C(C(C(C(C(C(C(F)(F)F)(F)F)(F)F)(F)F)(F)F)(F)F)(F)F)O | 13.125
900 | 120 | 5 | 39.6 | 41.6 | 0.243 | 0.326 | 0.343 | 14.3 | 10.9 | 0.04 | 6.5 | 2880 | 25 | 1.25 | 50 | 0 | 50 | 0 | C(=O)(C(C(C(C(C(C(C(F)(F)F)(F)F)(F)F)(F)F)(F)F)(F)F)(F)F)O | 12.3438
900 | 120 | 5 | 39.6 | 41.6 | 0.243 | 0.326 | 0.343 | 14.3 | 10.9 | 0.04 | 6.5 | 2880 | 25 | 1.25 | 50 | 5 | 0 | 0 | C(=O)(C(C(C(C(C(C(C(F)(F)F)(F)F)(F)F)(F)F)(F)F)(F)F)(F)F)O | 14.375
900 | 120 | 5 | 39.6 | 41.6 | 0.243 | 0.326 | 0.343 | 14.3 | 10.9 | 0.04 | 6.5 | 2880 | 25 | 1.25 | 50 | 25 | 0 | 0 | C(=O)(C(C(C(C(C(C(C(F)(F)F)(F)F)(F)F)(F)F)(F)F)(F)F)(F)F)O | 12.5
900 | 120 | 5 | 39.6 | 41.6 | 0.243 | 0.326 | 0.343 | 14.3 | 10.9 | 0.04 | 6.5 | 2880 | 25 | 1.25 | 50 | 50 | 0 | 0 | C(=O)(C(C(C(C(C(C(C(F)(F)F)(F)F)(F)F)(F)F)(F)F)(F)F)(F)F)O | 12.0313
900 | 120 | 5 | 41.5 | 47.9 | 0.215 | 0.161 | 0.181 | 158 | 3.31 | 0.14 | 6.5 | 2880 | 25 | 1.25 | 50 | 5 | 0 | 0 | C(=O)(C(C(C(C(C(C(C(F)(F)F)(F)F)(F)F)(F)F)(F)F)(F)F)(F)F)O | 11.5625
900 | 120 | 5 | 41.5 | 47.9 | 0.215 | 0.161 | 0.181 | 158 | 3.31 | 0.14 | 6.5 | 2880 | 25 | 1.25 | 50 | 25 | 0 | 0 | C(=O)(C(C(C(C(C(C(C(F)(F)F)(F)F)(F)F)(F)F)(F)F)(F)F)(F)F)O | 12.3438
900 | 120 | 5 | 41.5 | 47.9 | 0.215 | 0.161 | 0.181 | 158 | 3.31 | 0.14 | 6.5 | 2880 | 25 | 1.25 | 50 | 50 | 0 | 0 | C(=O)(C(C(C(C(C(C(C(F)(F)F)(F)F)(F)F)(F)F)(F)F)(F)F)(F)F)O | 14.0625
900 | 120 | 5 | 38.7 | 46.4 | 0.286 | 0.255 | 0.273 | 79.5 | 4.91 | 0.1 | 3 | 2880 | 25 | 1.25 | 50 | 50 | 0 | 0 | C(=O)(C(C(C(C(C(C(C(F)(F)F)(F)F)(F)F)(F)F)(F)F)(F)F)(F)F)O | 78.919
900 | 120 | 5 | 38.7 | 46.4 | 0.286 | 0.255 | 0.273 | 79.5 | 4.91 | 0.1 | 5 | 2880 | 25 | 1.25 | 50 | 50 | 0 | 0 | C(=O)(C(C(C(C(C(C(C(F)(F)F)(F)F)(F)F)(F)F)(F)F)(F)F)(F)F)O | 73.521
900 | 120 | 5 | 38.7 | 46.4 | 0.286 | 0.255 | 0.273 | 79.5 | 4.91 | 0.1 | 7 | 2880 | 25 | 1.25 | 50 | 50 | 0 | 0 | C(=O)(C(C(C(C(C(C(C(F)(F)F)(F)F)(F)F)(F)F)(F)F)(F)F)(F)F)O | 67.0838
900 | 120 | 5 | 38.7 | 46.4 | 0.286 | 0.255 | 0.273 | 79.5 | 4.91 | 0.1 | 9 | 2880 | 25 | 1.25 | 50 | 50 | 0 | 0 | C(=O)(C(C(C(C(C(C(C(F)(F)F)(F)F)(F)F)(F)F)(F)F)(F)F)(F)F)O | 57.275
900 | 120 | 5 | 38.7 | 46.4 | 0.286 | 0.255 | 0.273 | 79.5 | 4.91 | 0.1 | 11 | 2880 | 25 | 1.25 | 50 | 50 | 0 | 0 | C(=O)(C(C(C(C(C(C(C(F)(F)F)(F)F)(F)F)(F)F)(F)F)(F)F)(F)F)O | 37.6043
900 | 120 | 5 | 39.6 | 41.6 | 0.243 | 0.326 | 0.343 | 14.3 | 10.9 | 0.04 | 3 | 2880 | 25 | 1.25 | 50 | 50 | 0 | 0 | C(=O)(C(C(C(C(C(C(C(F)(F)F)(F)F)(F)F)(F)F)(F)F)(F)F)(F)F)O | 20.2679
900 | 120 | 5 | 39.6 | 41.6 | 0.243 | 0.326 | 0.343 | 14.3 | 10.9 | 0.04 | 5 | 2880 | 25 | 1.25 | 50 | 50 | 0 | 0 | C(=O)(C(C(C(C(C(C(C(F)(F)F)(F)F)(F)F)(F)F)(F)F)(F)F)(F)F)O | 19.2821
900 | 120 | 5 | 39.6 | 41.6 | 0.243 | 0.326 | 0.343 | 14.3 | 10.9 | 0.04 | 7 | 2880 | 25 | 1.25 | 50 | 50 | 0 | 0 | C(=O)(C(C(C(C(C(C(C(F)(F)F)(F)F)(F)F)(F)F)(F)F)(F)F)(F)F)O | 14.144
900 | 120 | 5 | 39.6 | 41.6 | 0.243 | 0.326 | 0.343 | 14.3 | 10.9 | 0.04 | 9 | 2880 | 25 | 1.25 | 50 | 50 | 0 | 0 | C(=O)(C(C(C(C(C(C(C(F)(F)F)(F)F)(F)F)(F)F)(F)F)(F)F)(F)F)O | 11.0816
900 | 120 | 5 | 39.6 | 41.6 | 0.243 | 0.326 | 0.343 | 14.3 | 10.9 | 0.04 | 11 | 2880 | 25 | 1.25 | 50 | 50 | 0 | 0 | C(=O)(C(C(C(C(C(C(C(F)(F)F)(F)F)(F)F)(F)F)(F)F)(F)F)(F)F)O | 4.3859
900 | 120 | 5 | 41.5 | 47.9 | 0.215 | 0.161 | 0.181 | 158 | 3.31 | 0.14 | 3 | 2880 | 25 | 1.25 | 50 | 50 | 0 | 0 | C(=O)(C(C(C(C(C(C(C(F)(F)F)(F)F)(F)F)(F)F)(F)F)(F)F)(F)F)O | 20.5285
900 | 120 | 5 | 41.5 | 47.9 | 0.215 | 0.161 | 0.181 | 158 | 3.31 | 0.14 | 5 | 2880 | 25 | 1.25 | 50 | 50 | 0 | 0 | C(=O)(C(C(C(C(C(C(C(F)(F)F)(F)F)(F)F)(F)F)(F)F)(F)F)(F)F)O | 20.5797
900 | 120 | 5 | 41.5 | 47.9 | 0.215 | 0.161 | 0.181 | 158 | 3.31 | 0.14 | 7 | 2880 | 25 | 1.25 | 50 | 50 | 0 | 0 | C(=O)(C(C(C(C(C(C(C(F)(F)F)(F)F)(F)F)(F)F)(F)F)(F)F)(F)F)O | 14.9215
900 | 120 | 5 | 41.5 | 47.9 | 0.215 | 0.161 | 0.181 | 158 | 3.31 | 0.14 | 9 | 2880 | 25 | 1.25 | 50 | 50 | 0 | 0 | C(=O)(C(C(C(C(C(C(C(F)(F)F)(F)F)(F)F)(F)F)(F)F)(F)F)(F)F)O | 13.9362
900 | 120 | 5 | 41.5 | 47.9 | 0.215 | 0.161 | 0.181 | 158 | 3.31 | 0.14 | 11 | 2880 | 25 | 1.25 | 50 | 50 | 0 | 0 | C(=O)(C(C(C(C(C(C(C(F)(F)F)(F)F)(F)F)(F)F)(F)F)(F)F)(F)F)O | 12.6903
900 | 120 | 5 | 38.7 | 46.4 | 0.286 | 0.255 | 0.273 | 79.5 | 4.91 | 0.1 | 6.5 | 2880 | 25 | 1.25 | 2 | 50 | 0 | 0 | C(=O)(C(C(C(F)(F)F)(F)F)(F)F)O | 22.895
900 | 120 | 5 | 38.7 | 46.4 | 0.286 | 0.255 | 0.273 | 79.5 | 4.91 | 0.1 | 6.5 | 2880 | 25 | 1.25 | 5 | 50 | 0 | 0 | C(=O)(C(C(C(F)(F)F)(F)F)(F)F)O | 72.526
900 | 120 | 5 | 38.7 | 46.4 | 0.286 | 0.255 | 0.273 | 79.5 | 4.91 | 0.1 | 6.5 | 2880 | 25 | 1.25 | 8 | 50 | 0 | 0 | C(=O)(C(C(C(F)(F)F)(F)F)(F)F)O | 62.4314
900 | 120 | 5 | 38.7 | 46.4 | 0.286 | 0.255 | 0.273 | 79.5 | 4.91 | 0.1 | 6.5 | 2880 | 25 | 1.25 | 10 | 50 | 0 | 0 | C(=O)(C(C(C(F)(F)F)(F)F)(F)F)O | 61.2789
900 | 120 | 5 | 38.7 | 46.4 | 0.286 | 0.255 | 0.273 | 79.5 | 4.91 | 0.1 | 6.5 | 2880 | 25 | 1.25 | 15 | 50 | 0 | 0 | C(=O)(C(C(C(F)(F)F)(F)F)(F)F)O | 58.4499
900 | 120 | 5 | 38.7 | 46.4 | 0.286 | 0.255 | 0.273 | 79.5 | 4.91 | 0.1 | 6.5 | 2880 | 25 | 1.25 | 12 | 50 | 0 | 0 | C(=O)(C(C(C(F)(F)F)(F)F)(F)F)O | 52.2877
900 | 120 | 5 | 38.7 | 46.4 | 0.286 | 0.255 | 0.273 | 79.5 | 4.91 | 0.1 | 6.5 | 2880 | 25 | 1.25 | 30 | 50 | 0 | 0 | C(=O)(C(C(C(F)(F)F)(F)F)(F)F)O | 44.2254
900 | 120 | 5 | 38.7 | 46.4 | 0.286 | 0.255 | 0.273 | 79.5 | 4.91 | 0.1 | 6.5 | 2880 | 25 | 1.25 | 40 | 50 | 0 | 0 | C(=O)(C(C(C(F)(F)F)(F)F)(F)F)O | 34.5121
900 | 120 | 5 | 38.7 | 46.4 | 0.286 | 0.255 | 0.273 | 79.5 | 4.91 | 0.1 | 6.5 | 2880 | 25 | 1.25 | 60 | 50 | 0 | 0 | C(=O)(C(C(C(F)(F)F)(F)F)(F)F)O | 24.9539
900 | 120 | 5 | 38.7 | 46.4 | 0.286 | 0.255 | 0.273 | 79.5 | 4.91 | 0.1 | 6.5 | 2880 | 25 | 1.25 | 90 | 50 | 0 | 0 | C(=O)(C(C(C(F)(F)F)(F)F)(F)F)O | 19.7765
700 | 120 | 5 | 34.2 | 44.8 | 0.216 | 0.427 | 0.45 | 16.6 | 13.5 | 0.06 | 6.5 | 2880 | 25 | 1.25 | 5 | 50 | 0 | 0 | C(=O)(C(C(C(F)(F)F)(F)F)(F)F)O | 9.434
700 | 120 | 5 | 34.2 | 44.8 | 0.216 | 0.427 | 0.45 | 16.6 | 13.5 | 0.06 | 6.5 | 2880 | 25 | 1.25 | 8 | 50 | 0 | 0 | C(=O)(C(C(C(F)(F)F)(F)F)(F)F)O | 34.2026
700 | 120 | 5 | 34.2 | 44.8 | 0.216 | 0.427 | 0.45 | 16.6 | 13.5 | 0.06 | 6.5 | 2880 | 25 | 1.25 | 10 | 50 | 0 | 0 | C(=O)(C(C(C(F)(F)F)(F)F)(F)F)O | 29.3093
700 | 120 | 5 | 34.2 | 44.8 | 0.216 | 0.427 | 0.45 | 16.6 | 13.5 | 0.06 | 6.5 | 2880 | 25 | 1.25 | 15 | 50 | 0 | 0 | C(=O)(C(C(C(F)(F)F)(F)F)(F)F)O | 26.6275
700 | 120 | 5 | 34.2 | 44.8 | 0.216 | 0.427 | 0.45 | 16.6 | 13.5 | 0.06 | 6.5 | 2880 | 25 | 1.25 | 12 | 50 | 0 | 0 | C(=O)(C(C(C(F)(F)F)(F)F)(F)F)O | 22.314
700 | 120 | 5 | 34.2 | 44.8 | 0.216 | 0.427 | 0.45 | 16.6 | 13.5 | 0.06 | 6.5 | 2880 | 25 | 1.25 | 30 | 50 | 0 | 0 | C(=O)(C(C(C(F)(F)F)(F)F)(F)F)O | 17.2451
700 | 120 | 5 | 34.2 | 44.8 | 0.216 | 0.427 | 0.45 | 16.6 | 13.5 | 0.06 | 6.5 | 2880 | 25 | 1.25 | 40 | 50 | 0 | 0 | C(=O)(C(C(C(F)(F)F)(F)F)(F)F)O | 10.2793
700 | 120 | 5 | 34.2 | 44.8 | 0.216 | 0.427 | 0.45 | 16.6 | 13.5 | 0.06 | 6.5 | 2880 | 25 | 1.25 | 60 | 50 | 0 | 0 | C(=O)(C(C(C(F)(F)F)(F)F)(F)F)O | 6.0099
700 | 120 | 5 | 34.2 | 44.8 | 0.216 | 0.427 | 0.45 | 16.6 | 13.5 | 0.06 | 6.5 | 2880 | 25 | 1.25 | 90 | 50 | 0 | 0 | C(=O)(C(C(C(F)(F)F)(F)F)(F)F)O | 4.3923
500 | 120 | 5 | 35.5 | 41.5 | 0.402 | 0.437 | 0.464 | 10.2 | 10.8 | 0.03 | 6.5 | 2880 | 25 | 1.25 | 5 | 50 | 0 | 0 | C(=O)(C(C(C(F)(F)F)(F)F)(F)F)O | 22.1465
500 | 120 | 5 | 35.5 | 41.5 | 0.402 | 0.437 | 0.464 | 10.2 | 10.8 | 0.03 | 6.5 | 2880 | 25 | 1.25 | 8 | 50 | 0 | 0 | C(=O)(C(C(C(F)(F)F)(F)F)(F)F)O | 21.662
500 | 120 | 5 | 35.5 | 41.5 | 0.402 | 0.437 | 0.464 | 10.2 | 10.8 | 0.03 | 6.5 | 2880 | 25 | 1.25 | 10 | 50 | 0 | 0 | C(=O)(C(C(C(F)(F)F)(F)F)(F)F)O | 23.7081
500 | 120 | 5 | 35.5 | 41.5 | 0.402 | 0.437 | 0.464 | 10.2 | 10.8 | 0.03 | 6.5 | 2880 | 25 | 1.25 | 15 | 50 | 0 | 0 | C(=O)(C(C(C(F)(F)F)(F)F)(F)F)O | 28.5842
500 | 120 | 5 | 35.5 | 41.5 | 0.402 | 0.437 | 0.464 | 10.2 | 10.8 | 0.03 | 6.5 | 2880 | 25 | 1.25 | 12 | 50 | 0 | 0 | C(=O)(C(C(C(F)(F)F)(F)F)(F)F)O | 23.3291
500 | 120 | 5 | 35.5 | 41.5 | 0.402 | 0.437 | 0.464 | 10.2 | 10.8 | 0.03 | 6.5 | 2880 | 25 | 1.25 | 30 | 50 | 0 | 0 | C(=O)(C(C(C(F)(F)F)(F)F)(F)F)O | 21.7167
500 | 120 | 5 | 35.5 | 41.5 | 0.402 | 0.437 | 0.464 | 10.2 | 10.8 | 0.03 | 6.5 | 2880 | 25 | 1.25 | 40 | 50 | 0 | 0 | C(=O)(C(C(C(F)(F)F)(F)F)(F)F)O | 19.4206
500 | 120 | 5 | 35.5 | 41.5 | 0.402 | 0.437 | 0.464 | 10.2 | 10.8 | 0.03 | 6.5 | 2880 | 25 | 1.25 | 60 | 50 | 0 | 0 | C(=O)(C(C(C(F)(F)F)(F)F)(F)F)O | 15.5832
500 | 120 | 5 | 35.5 | 41.5 | 0.402 | 0.437 | 0.464 | 10.2 | 10.8 | 0.03 | 6.5 | 2880 | 25 | 1.25 | 90 | 50 | 0 | 0 | C(=O)(C(C(C(F)(F)F)(F)F)(F)F)O | 14.1226
900 | 120 | 5 | 39.6 | 41.6 | 0.243 | 0.326 | 0.343 | 14.3 | 10.9 | 0.04 | 6.5 | 2880 | 25 | 1.25 | 2 | 50 | 0 | 0 | C(=O)(C(C(C(F)(F)F)(F)F)(F)F)O | 10.3295
900 | 120 | 5 | 39.6 | 41.6 | 0.243 | 0.326 | 0.343 | 14.3 | 10.9 | 0.04 | 6.5 | 2880 | 25 | 1.25 | 5 | 50 | 0 | 0 | C(=O)(C(C(C(F)(F)F)(F)F)(F)F)O | 53.313
900 | 120 | 5 | 39.6 | 41.6 | 0.243 | 0.326 | 0.343 | 14.3 | 10.9 | 0.04 | 6.5 | 2880 | 25 | 1.25 | 8 | 50 | 0 | 0 | C(=O)(C(C(C(F)(F)F)(F)F)(F)F)O | 49.3392
900 | 120 | 5 | 39.6 | 41.6 | 0.243 | 0.326 | 0.343 | 14.3 | 10.9 | 0.04 | 6.5 | 2880 | 25 | 1.25 | 10 | 50 | 0 | 0 | C(=O)(C(C(C(F)(F)F)(F)F)(F)F)O | 44.3443
900 | 120 | 5 | 39.6 | 41.6 | 0.243 | 0.326 | 0.343 | 14.3 | 10.9 | 0.04 | 6.5 | 2880 | 25 | 1.25 | 15 | 50 | 0 | 0 | C(=O)(C(C(C(F)(F)F)(F)F)(F)F)O | 37.9009
900 | 120 | 5 | 39.6 | 41.6 | 0.243 | 0.326 | 0.343 | 14.3 | 10.9 | 0.04 | 6.5 | 2880 | 25 | 1.25 | 12 | 50 | 0 | 0 | C(=O)(C(C(C(F)(F)F)(F)F)(F)F)O | 29.1805
900 | 120 | 5 | 39.6 | 41.6 | 0.243 | 0.326 | 0.343 | 14.3 | 10.9 | 0.04 | 6.5 | 2880 | 25 | 1.25 | 30 | 50 | 0 | 0 | C(=O)(C(C(C(F)(F)F)(F)F)(F)F)O | 23.0793
900 | 120 | 5 | 39.6 | 41.6 | 0.243 | 0.326 | 0.343 | 14.3 | 10.9 | 0.04 | 6.5 | 2880 | 25 | 1.25 | 40 | 50 | 0 | 0 | C(=O)(C(C(C(F)(F)F)(F)F)(F)F)O | 21.089
900 | 120 | 5 | 39.6 | 41.6 | 0.243 | 0.326 | 0.343 | 14.3 | 10.9 | 0.04 | 6.5 | 2880 | 25 | 1.25 | 60 | 50 | 0 | 0 | C(=O)(C(C(C(F)(F)F)(F)F)(F)F)O | 16.8456
900 | 120 | 5 | 39.6 | 41.6 | 0.243 | 0.326 | 0.343 | 14.3 | 10.9 | 0.04 | 6.5 | 2880 | 25 | 1.25 | 90 | 50 | 0 | 0 | C(=O)(C(C(C(F)(F)F)(F)F)(F)F)O | 13.9629
700 | 120 | 5 | 38.5 | 41.5 | 0.219 | 0.355 | 0.379 | 15.3 | 10.4 | 0.04 | 6.5 | 2880 | 25 | 1.25 | 2 | 50 | 0 | 0 | C(=O)(C(C(C(F)(F)F)(F)F)(F)F)O | 47.8311
700 | 120 | 5 | 38.5 | 41.5 | 0.219 | 0.355 | 0.379 | 15.3 | 10.4 | 0.04 | 6.5 | 2880 | 25 | 1.25 | 5 | 50 | 0 | 0 | C(=O)(C(C(C(F)(F)F)(F)F)(F)F)O | 49.4446
700 | 120 | 5 | 38.5 | 41.5 | 0.219 | 0.355 | 0.379 | 15.3 | 10.4 | 0.04 | 6.5 | 2880 | 25 | 1.25 | 8 | 50 | 0 | 0 | C(=O)(C(C(C(F)(F)F)(F)F)(F)F)O | 49.7589
700 | 120 | 5 | 38.5 | 41.5 | 0.219 | 0.355 | 0.379 | 15.3 | 10.4 | 0.04 | 6.5 | 2880 | 25 | 1.25 | 10 | 50 | 0 | 0 | C(=O)(C(C(C(F)(F)F)(F)F)(F)F)O | 42.0498
700 | 120 | 5 | 38.5 | 41.5 | 0.219 | 0.355 | 0.379 | 15.3 | 10.4 | 0.04 | 6.5 | 2880 | 25 | 1.25 | 12 | 50 | 0 | 0 | C(=O)(C(C(C(F)(F)F)(F)F)(F)F)O | 37.4495
700 | 120 | 5 | 38.5 | 41.5 | 0.219 | 0.355 | 0.379 | 15.3 | 10.4 | 0.04 | 6.5 | 2880 | 25 | 1.25 | 15 | 50 | 0 | 0 | C(=O)(C(C(C(F)(F)F)(F)F)(F)F)O | 32.077
700 | 120 | 5 | 38.5 | 41.5 | 0.219 | 0.355 | 0.379 | 15.3 | 10.4 | 0.04 | 6.5 | 2880 | 25 | 1.25 | 30 | 50 | 0 | 0 | C(=O)(C(C(C(F)(F)F)(F)F)(F)F)O | 26.2639
700 | 120 | 5 | 38.5 | 41.5 | 0.219 | 0.355 | 0.379 | 15.3 | 10.4 | 0.04 | 6.5 | 2880 | 25 | 1.25 | 40 | 50 | 0 | 0 | C(=O)(C(C(C(F)(F)F)(F)F)(F)F)O | 25.2258
700 | 120 | 5 | 38.5 | 41.5 | 0.219 | 0.355 | 0.379 | 15.3 | 10.4 | 0.04 | 6.5 | 2880 | 25 | 1.25 | 60 | 50 | 0 | 0 | C(=O)(C(C(C(F)(F)F)(F)F)(F)F)O | 19.2855
700 | 120 | 5 | 38.5 | 41.5 | 0.219 | 0.355 | 0.379 | 15.3 | 10.4 | 0.04 | 6.5 | 2880 | 25 | 1.25 | 90 | 50 | 0 | 0 | C(=O)(C(C(C(F)(F)F)(F)F)(F)F)O | 16.9219
900 | 120 | 5 | 41.5 | 47.9 | 0.215 | 0.161 | 0.181 | 158 | 3.31 | 0.14 | 6.5 | 2880 | 25 | 1.25 | 5 | 50 | 0 | 0 | C(=O)(C(C(C(F)(F)F)(F)F)(F)F)O | 45.7213
900 | 120 | 5 | 41.5 | 47.9 | 0.215 | 0.161 | 0.181 | 158 | 3.31 | 0.14 | 6.5 | 2880 | 25 | 1.25 | 8 | 50 | 0 | 0 | C(=O)(C(C(C(F)(F)F)(F)F)(F)F)O | 40.0388
900 | 120 | 5 | 41.5 | 47.9 | 0.215 | 0.161 | 0.181 | 158 | 3.31 | 0.14 | 6.5 | 2880 | 25 | 1.25 | 10 | 50 | 0 | 0 | C(=O)(C(C(C(F)(F)F)(F)F)(F)F)O | 43.6548
900 | 120 | 5 | 41.5 | 47.9 | 0.215 | 0.161 | 0.181 | 158 | 3.31 | 0.14 | 6.5 | 2880 | 25 | 1.25 | 12 | 50 | 0 | 0 | C(=O)(C(C(C(F)(F)F)(F)F)(F)F)O | 37.5325
900 | 120 | 5 | 41.5 | 47.9 | 0.215 | 0.161 | 0.181 | 158 | 3.31 | 0.14 | 6.5 | 2880 | 25 | 1.25 | 15 | 50 | 0 | 0 | C(=O)(C(C(C(F)(F)F)(F)F)(F)F)O | 32.6323
900 | 120 | 5 | 41.5 | 47.9 | 0.215 | 0.161 | 0.181 | 158 | 3.31 | 0.14 | 6.5 | 2880 | 25 | 1.25 | 30 | 50 | 0 | 0 | C(=O)(C(C(C(F)(F)F)(F)F)(F)F)O | 19.1298
900 | 120 | 5 | 41.5 | 47.9 | 0.215 | 0.161 | 0.181 | 158 | 3.31 | 0.14 | 6.5 | 2880 | 25 | 1.25 | 40 | 50 | 0 | 0 | C(=O)(C(C(C(F)(F)F)(F)F)(F)F)O | 15.4852
900 | 120 | 5 | 41.5 | 47.9 | 0.215 | 0.161 | 0.181 | 158 | 3.31 | 0.14 | 6.5 | 2880 | 25 | 1.25 | 60 | 50 | 0 | 0 | C(=O)(C(C(C(F)(F)F)(F)F)(F)F)O | 12.6601
900 | 120 | 5 | 41.5 | 47.9 | 0.215 | 0.161 | 0.181 | 158 | 3.31 | 0.14 | 6.5 | 2880 | 25 | 1.25 | 90 | 50 | 0 | 0 | C(=O)(C(C(C(F)(F)F)(F)F)(F)F)O | 9.0823
700 | 120 | 5 | 40.2 | 44.4 | 0.231 | 0.252 | 0.276 | 201 | 2.68 | 0.13 | 6.5 | 2880 | 25 | 1.25 | 2 | 50 | 0 | 0 | C(=O)(C(C(C(F)(F)F)(F)F)(F)F)O | 23.4482
700 | 120 | 5 | 40.2 | 44.4 | 0.231 | 0.252 | 0.276 | 201 | 2.68 | 0.13 | 6.5 | 2880 | 25 | 1.25 | 5 | 50 | 0 | 0 | C(=O)(C(C(C(F)(F)F)(F)F)(F)F)O | 38.6027
700 | 120 | 5 | 40.2 | 44.4 | 0.231 | 0.252 | 0.276 | 201 | 2.68 | 0.13 | 6.5 | 2880 | 25 | 1.25 | 8 | 50 | 0 | 0 | C(=O)(C(C(C(F)(F)F)(F)F)(F)F)O | 36.3776
700 | 120 | 5 | 40.2 | 44.4 | 0.231 | 0.252 | 0.276 | 201 | 2.68 | 0.13 | 6.5 | 2880 | 25 | 1.25 | 10 | 50 | 0 | 0 | C(=O)(C(C(C(F)(F)F)(F)F)(F)F)O | 35.1252
700 | 120 | 5 | 40.2 | 44.4 | 0.231 | 0.252 | 0.276 | 201 | 2.68 | 0.13 | 6.5 | 2880 | 25 | 1.25 | 15 | 50 | 0 | 0 | C(=O)(C(C(C(F)(F)F)(F)F)(F)F)O | 28.5803
700 | 120 | 5 | 40.2 | 44.4 | 0.231 | 0.252 | 0.276 | 201 | 2.68 | 0.13 | 6.5 | 2880 | 25 | 1.25 | 12 | 50 | 0 | 0 | C(=O)(C(C(C(F)(F)F)(F)F)(F)F)O | 24.3864
700 | 120 | 5 | 40.2 | 44.4 | 0.231 | 0.252 | 0.276 | 201 | 2.68 | 0.13 | 6.5 | 2880 | 25 | 1.25 | 30 | 50 | 0 | 0 | C(=O)(C(C(C(F)(F)F)(F)F)(F)F)O | 19.1543
700 | 120 | 5 | 40.2 | 44.4 | 0.231 | 0.252 | 0.276 | 201 | 2.68 | 0.13 | 6.5 | 2880 | 25 | 1.25 | 40 | 50 | 0 | 0 | C(=O)(C(C(C(F)(F)F)(F)F)(F)F)O | 14.2692
700 | 120 | 5 | 40.2 | 44.4 | 0.231 | 0.252 | 0.276 | 201 | 2.68 | 0.13 | 6.5 | 2880 | 25 | 1.25 | 60 | 50 | 0 | 0 | C(=O)(C(C(C(F)(F)F)(F)F)(F)F)O | 11.8382
700 | 120 | 5 | 40.2 | 44.4 | 0.231 | 0.252 | 0.276 | 201 | 2.68 | 0.13 | 6.5 | 2880 | 25 | 1.25 | 90 | 50 | 0 | 0 | C(=O)(C(C(C(F)(F)F)(F)F)(F)F)O | 10.7517
500 | 120 | 5 | 40.7 | 38.5 | 0.421 | 0.323 | 0.362 | 25.5 | 7.2 | 0.05 | 6.5 | 2880 | 25 | 1.25 | 12 | 50 | 0 | 0 | C(=O)(C(C(C(F)(F)F)(F)F)(F)F)O | 36.9566
500 | 120 | 5 | 40.7 | 38.5 | 0.421 | 0.323 | 0.362 | 25.5 | 7.2 | 0.05 | 6.5 | 2880 | 25 | 1.25 | 15 | 50 | 0 | 0 | C(=O)(C(C(C(F)(F)F)(F)F)(F)F)O | 27.4599
500 | 120 | 5 | 40.7 | 38.5 | 0.421 | 0.323 | 0.362 | 25.5 | 7.2 | 0.05 | 6.5 | 2880 | 25 | 1.25 | 30 | 50 | 0 | 0 | C(=O)(C(C(C(F)(F)F)(F)F)(F)F)O | 19.6169
500 | 120 | 5 | 40.7 | 38.5 | 0.421 | 0.323 | 0.362 | 25.5 | 7.2 | 0.05 | 6.5 | 2880 | 25 | 1.25 | 40 | 50 | 0 | 0 | C(=O)(C(C(C(F)(F)F)(F)F)(F)F)O | 15.5388
500 | 120 | 5 | 40.7 | 38.5 | 0.421 | 0.323 | 0.362 | 25.5 | 7.2 | 0.05 | 6.5 | 2880 | 25 | 1.25 | 60 | 50 | 0 | 0 | C(=O)(C(C(C(F)(F)F)(F)F)(F)F)O | 11.9714
500 | 120 | 5 | 40.7 | 38.5 | 0.421 | 0.323 | 0.362 | 25.5 | 7.2 | 0.05 | 6.5 | 2880 | 25 | 1.25 | 90 | 50 | 0 | 0 | C(=O)(C(C(C(F)(F)F)(F)F)(F)F)O | 11.8753
900 | 120 | 5 | 44.1 | 38.3 | 0.224 | 0.264 | 0.288 | 64.1 | 4.39 | 0.08 | 6.5 | 2880 | 25 | 1.25 | 5 | 50 | 0 | 0 | C(=O)(C(C(C(F)(F)F)(F)F)(F)F)O | 0
900 | 120 | 5 | 44.1 | 38.3 | 0.224 | 0.264 | 0.288 | 64.1 | 4.39 | 0.08 | 6.5 | 2880 | 25 | 1.25 | 8 | 50 | 0 | 0 | C(=O)(C(C(C(F)(F)F)(F)F)(F)F)O | 0
900 | 120 | 5 | 44.1 | 38.3 | 0.224 | 0.264 | 0.288 | 64.1 | 4.39 | 0.08 | 6.5 | 2880 | 25 | 1.25 | 10 | 50 | 0 | 0 | C(=O)(C(C(C(F)(F)F)(F)F)(F)F)O | 0
900 | 120 | 5 | 44.1 | 38.3 | 0.224 | 0.264 | 0.288 | 64.1 | 4.39 | 0.08 | 6.5 | 2880 | 25 | 1.25 | 12 | 50 | 0 | 0 | C(=O)(C(C(C(F)(F)F)(F)F)(F)F)O | 0
900 | 120 | 5 | 44.1 | 38.3 | 0.224 | 0.264 | 0.288 | 64.1 | 4.39 | 0.08 | 6.5 | 2880 | 25 | 1.25 | 15 | 50 | 0 | 0 | C(=O)(C(C(C(F)(F)F)(F)F)(F)F)O | 0
900 | 120 | 5 | 44.1 | 38.3 | 0.224 | 0.264 | 0.288 | 64.1 | 4.39 | 0.08 | 6.5 | 2880 | 25 | 1.25 | 30 | 50 | 0 | 0 | C(=O)(C(C(C(F)(F)F)(F)F)(F)F)O | 0
900 | 120 | 5 | 44.1 | 38.3 | 0.224 | 0.264 | 0.288 | 64.1 | 4.39 | 0.08 | 6.5 | 2880 | 25 | 1.25 | 40 | 50 | 0 | 0 | C(=O)(C(C(C(F)(F)F)(F)F)(F)F)O | 0
900 | 120 | 5 | 44.1 | 38.3 | 0.224 | 0.264 | 0.288 | 64.1 | 4.39 | 0.08 | 6.5 | 2880 | 25 | 1.25 | 60 | 50 | 0 | 0 | C(=O)(C(C(C(F)(F)F)(F)F)(F)F)O | 0
900 | 120 | 5 | 44.1 | 38.3 | 0.224 | 0.264 | 0.288 | 64.1 | 4.39 | 0.08 | 6.5 | 2880 | 25 | 1.25 | 90 | 50 | 0 | 0 | C(=O)(C(C(C(F)(F)F)(F)F)(F)F)O | 0
700 | 120 | 5 | 44.3 | 35.1 | 0.252 | 0.315 | 0.336 | 171 | 2.24 | 0.1 | 6.5 | 2880 | 25 | 1.25 | 5 | 50 | 0 | 0 | C(=O)(C(C(C(F)(F)F)(F)F)(F)F)O | 0
700 | 120 | 5 | 44.3 | 35.1 | 0.252 | 0.315 | 0.336 | 171 | 2.24 | 0.1 | 6.5 | 2880 | 25 | 1.25 | 8 | 50 | 0 | 0 | C(=O)(C(C(C(F)(F)F)(F)F)(F)F)O | 0
700 | 120 | 5 | 44.3 | 35.1 | 0.252 | 0.315 | 0.336 | 171 | 2.24 | 0.1 | 6.5 | 2880 | 25 | 1.25 | 10 | 50 | 0 | 0 | C(=O)(C(C(C(F)(F)F)(F)F)(F)F)O | 0
700 | 120 | 5 | 44.3 | 35.1 | 0.252 | 0.315 | 0.336 | 171 | 2.24 | 0.1 | 6.5 | 2880 | 25 | 1.25 | 12 | 50 | 0 | 0 | C(=O)(C(C(C(F)(F)F)(F)F)(F)F)O | 0
700 | 120 | 5 | 44.3 | 35.1 | 0.252 | 0.315 | 0.336 | 171 | 2.24 | 0.1 | 6.5 | 2880 | 25 | 1.25 | 15 | 50 | 0 | 0 | C(=O)(C(C(C(F)(F)F)(F)F)(F)F)O | 0
700 | 120 | 5 | 44.3 | 35.1 | 0.252 | 0.315 | 0.336 | 171 | 2.24 | 0.1 | 6.5 | 2880 | 25 | 1.25 | 30 | 50 | 0 | 0 | C(=O)(C(C(C(F)(F)F)(F)F)(F)F)O | 0
700 | 120 | 5 | 44.3 | 35.1 | 0.252 | 0.315 | 0.336 | 171 | 2.24 | 0.1 | 6.5 | 2880 | 25 | 1.25 | 40 | 50 | 0 | 0 | C(=O)(C(C(C(F)(F)F)(F)F)(F)F)O | 0
700 | 120 | 5 | 44.3 | 35.1 | 0.252 | 0.315 | 0.336 | 171 | 2.24 | 0.1 | 6.5 | 2880 | 25 | 1.25 | 60 | 50 | 0 | 0 | C(=O)(C(C(C(F)(F)F)(F)F)(F)F)O | 0
700 | 120 | 5 | 44.3 | 35.1 | 0.252 | 0.315 | 0.336 | 171 | 2.24 | 0.1 | 6.5 | 2880 | 25 | 1.25 | 90 | 50 | 0 | 0 | C(=O)(C(C(C(F)(F)F)(F)F)(F)F)O | 0
500 | 120 | 5 | 40.8 | 35.2 | 0.487 | 0.353 | 0.419 | 7.05 | 11.2 | 0.02 | 6.5 | 2880 | 25 | 1.25 | 5 | 50 | 0 | 0 | C(=O)(C(C(C(F)(F)F)(F)F)(F)F)O | 0
500 | 120 | 5 | 40.8 | 35.2 | 0.487 | 0.353 | 0.419 | 7.05 | 11.2 | 0.02 | 6.5 | 2880 | 25 | 1.25 | 8 | 50 | 0 | 0 | C(=O)(C(C(C(F)(F)F)(F)F)(F)F)O | 0
500 | 120 | 5 | 40.8 | 35.2 | 0.487 | 0.353 | 0.419 | 7.05 | 11.2 | 0.02 | 6.5 | 2880 | 25 | 1.25 | 10 | 50 | 0 | 0 | C(=O)(C(C(C(F)(F)F)(F)F)(F)F)O | 0
500 | 120 | 5 | 40.8 | 35.2 | 0.487 | 0.353 | 0.419 | 7.05 | 11.2 | 0.02 | 6.5 | 2880 | 25 | 1.25 | 12 | 50 | 0 | 0 | C(=O)(C(C(C(F)(F)F)(F)F)(F)F)O | 0
500 | 120 | 5 | 40.8 | 35.2 | 0.487 | 0.353 | 0.419 | 7.05 | 11.2 | 0.02 | 6.5 | 2880 | 25 | 1.25 | 15 | 50 | 0 | 0 | C(=O)(C(C(C(F)(F)F)(F)F)(F)F)O | 0
500 | 120 | 5 | 40.8 | 35.2 | 0.487 | 0.353 | 0.419 | 7.05 | 11.2 | 0.02 | 6.5 | 2880 | 25 | 1.25 | 30 | 50 | 0 | 0 | C(=O)(C(C(C(F)(F)F)(F)F)(F)F)O | 0
500 | 120 | 5 | 40.8 | 35.2 | 0.487 | 0.353 | 0.419 | 7.05 | 11.2 | 0.02 | 6.5 | 2880 | 25 | 1.25 | 40 | 50 | 0 | 0 | C(=O)(C(C(C(F)(F)F)(F)F)(F)F)O | 0
500 | 120 | 5 | 40.8 | 35.2 | 0.487 | 0.353 | 0.419 | 7.05 | 11.2 | 0.02 | 6.5 | 2880 | 25 | 1.25 | 60 | 50 | 0 | 0 | C(=O)(C(C(C(F)(F)F)(F)F)(F)F)O | 0
500 | 120 | 5 | 40.8 | 35.2 | 0.487 | 0.353 | 0.419 | 7.05 | 11.2 | 0.02 | 6.5 | 2880 | 25 | 1.25 | 90 | 50 | 0 | 0 | C(=O)(C(C(C(F)(F)F)(F)F)(F)F)O | 0
900 | 120 | 5 | 38.7 | 46.4 | 0.286 | 0.255 | 0.273 | 79.5 | 4.91 | 0.1 | 6.5 | 2880 | 25 | 1.25 | 50 | 0 | 5 | 0 | C(=O)(C(C(C(F)(F)F)(F)F)(F)F)O | 20.7813
900 | 120 | 5 | 38.7 | 46.4 | 0.286 | 0.255 | 0.273 | 79.5 | 4.91 | 0.1 | 6.5 | 2880 | 25 | 1.25 | 50 | 0 | 25 | 0 | C(=O)(C(C(C(F)(F)F)(F)F)(F)F)O | 20
900 | 120 | 5 | 38.7 | 46.4 | 0.286 | 0.255 | 0.273 | 79.5 | 4.91 | 0.1 | 6.5 | 2880 | 25 | 1.25 | 50 | 0 | 50 | 0 | C(=O)(C(C(C(F)(F)F)(F)F)(F)F)O | 19.0625
900 | 120 | 5 | 39.6 | 41.6 | 0.243 | 0.326 | 0.343 | 14.3 | 10.9 | 0.04 | 6.5 | 2880 | 25 | 1.25 | 50 | 0 | 5 | 0 | C(=O)(C(C(C(F)(F)F)(F)F)(F)F)O | 3.2813
900 | 120 | 5 | 39.6 | 41.6 | 0.243 | 0.326 | 0.343 | 14.3 | 10.9 | 0.04 | 6.5 | 2880 | 25 | 1.25 | 50 | 0 | 25 | 0 | C(=O)(C(C(C(F)(F)F)(F)F)(F)F)O | 2.6563
900 | 120 | 5 | 39.6 | 41.6 | 0.243 | 0.326 | 0.343 | 14.3 | 10.9 | 0.04 | 6.5 | 2880 | 25 | 1.25 | 50 | 0 | 50 | 0 | C(=O)(C(C(C(F)(F)F)(F)F)(F)F)O | 1.875
900 | 120 | 5 | 41.5 | 47.9 | 0.215 | 0.161 | 0.181 | 158 | 3.31 | 0.14 | 6.5 | 2880 | 25 | 1.25 | 50 | 0 | 5 | 0 | C(=O)(C(C(C(F)(F)F)(F)F)(F)F)O | 0.9375
900 | 120 | 5 | 41.5 | 47.9 | 0.215 | 0.161 | 0.181 | 158 | 3.31 | 0.14 | 6.5 | 2880 | 25 | 1.25 | 50 | 0 | 25 | 0 | C(=O)(C(C(C(F)(F)F)(F)F)(F)F)O | 0.7813
900 | 120 | 5 | 41.5 | 47.9 | 0.215 | 0.161 | 0.181 | 158 | 3.31 | 0.14 | 6.5 | 2880 | 25 | 1.25 | 50 | 0 | 50 | 0 | C(=O)(C(C(C(F)(F)F)(F)F)(F)F)O | 0.625
900 | 120 | 5 | 38.7 | 46.4 | 0.286 | 0.255 | 0.273 | 79.5 | 4.91 | 0.1 | 6.5 | 2880 | 25 | 1.25 | 50 | 5 | 0 | 0 | C(=O)(C(C(C(F)(F)F)(F)F)(F)F)O | 20.3125
900 | 120 | 5 | 38.7 | 46.4 | 0.286 | 0.255 | 0.273 | 79.5 | 4.91 | 0.1 | 6.5 | 2880 | 25 | 1.25 | 50 | 25 | 0 | 0 | C(=O)(C(C(C(F)(F)F)(F)F)(F)F)O | 18.75
900 | 120 | 5 | 38.7 | 46.4 | 0.286 | 0.255 | 0.273 | 79.5 | 4.91 | 0.1 | 6.5 | 2880 | 25 | 1.25 | 50 | 50 | 0 | 0 | C(=O)(C(C(C(F)(F)F)(F)F)(F)F)O | 17.3438
900 | 120 | 5 | 39.6 | 41.6 | 0.243 | 0.326 | 0.343 | 14.3 | 10.9 | 0.04 | 6.5 | 2880 | 25 | 1.25 | 50 | 5 | 0 | 0 | C(=O)(C(C(C(F)(F)F)(F)F)(F)F)O | 3.125
900 | 120 | 5 | 39.6 | 41.6 | 0.243 | 0.326 | 0.343 | 14.3 | 10.9 | 0.04 | 6.5 | 2880 | 25 | 1.25 | 50 | 25 | 0 | 0 | C(=O)(C(C(C(F)(F)F)(F)F)(F)F)O | 1.4063
900 | 120 | 5 | 39.6 | 41.6 | 0.243 | 0.326 | 0.343 | 14.3 | 10.9 | 0.04 | 6.5 | 2880 | 25 | 1.25 | 50 | 50 | 0 | 0 | C(=O)(C(C(C(F)(F)F)(F)F)(F)F)O | 0.9375
900 | 120 | 5 | 41.5 | 47.9 | 0.215 | 0.161 | 0.181 | 158 | 3.31 | 0.14 | 6.5 | 2880 | 25 | 1.25 | 50 | 5 | 0 | 0 | C(=O)(C(C(C(F)(F)F)(F)F)(F)F)O | 0.9375
900 | 120 | 5 | 41.5 | 47.9 | 0.215 | 0.161 | 0.181 | 158 | 3.31 | 0.14 | 6.5 | 2880 | 25 | 1.25 | 50 | 25 | 0 | 0 | C(=O)(C(C(C(F)(F)F)(F)F)(F)F)O | 1.25
900 | 120 | 5 | 41.5 | 47.9 | 0.215 | 0.161 | 0.181 | 158 | 3.31 | 0.14 | 6.5 | 2880 | 25 | 1.25 | 50 | 50 | 0 | 0 | C(=O)(C(C(C(F)(F)F)(F)F)(F)F)O | 1.25
900 | 120 | 5 | 38.7 | 46.4 | 0.286 | 0.255 | 0.273 | 79.5 | 4.91 | 0.1 | 3 | 2880 | 25 | 1.25 | 50 | 50 | 0 | 0 | C(=O)(C(C(C(F)(F)F)(F)F)(F)F)O | 23.708
900 | 120 | 5 | 38.7 | 46.4 | 0.286 | 0.255 | 0.273 | 79.5 | 4.91 | 0.1 | 5 | 2880 | 25 | 1.25 | 50 | 50 | 0 | 0 | C(=O)(C(C(C(F)(F)F)(F)F)(F)F)O | 21.0355
900 | 120 | 5 | 38.7 | 46.4 | 0.286 | 0.255 | 0.273 | 79.5 | 4.91 | 0.1 | 7 | 2880 | 25 | 1.25 | 50 | 50 | 0 | 0 | C(=O)(C(C(C(F)(F)F)(F)F)(F)F)O | 19.1595
900 | 120 | 5 | 38.7 | 46.4 | 0.286 | 0.255 | 0.273 | 79.5 | 4.91 | 0.1 | 9 | 2880 | 25 | 1.25 | 50 | 50 | 0 | 0 | C(=O)(C(C(C(F)(F)F)(F)F)(F)F)O | 8.699
900 | 120 | 5 | 38.7 | 46.4 | 0.286 | 0.255 | 0.273 | 79.5 | 4.91 | 0.1 | 11 | 2880 | 25 | 1.25 | 50 | 50 | 0 | 0 | C(=O)(C(C(C(F)(F)F)(F)F)(F)F)O | 6.5577
900 | 120 | 5 | 39.6 | 41.6 | 0.243 | 0.326 | 0.343 | 14.3 | 10.9 | 0.04 | 3 | 2880 | 25 | 1.25 | 50 | 50 | 0 | 0 | C(=O)(C(C(C(F)(F)F)(F)F)(F)F)O | 6.4514
900 | 120 | 5 | 39.6 | 41.6 | 0.243 | 0.326 | 0.343 | 14.3 | 10.9 | 0.04 | 5 | 2880 | 25 | 1.25 | 50 | 50 | 0 | 0 | C(=O)(C(C(C(F)(F)F)(F)F)(F)F)O | 5.8143
900 | 120 | 5 | 39.6 | 41.6 | 0.243 | 0.326 | 0.343 | 14.3 | 10.9 | 0.04 | 7 | 2880 | 25 | 1.25 | 50 | 50 | 0 | 0 | C(=O)(C(C(C(F)(F)F)(F)F)(F)F)O | 5.0885
900 | 120 | 5 | 39.6 | 41.6 | 0.243 | 0.326 | 0.343 | 14.3 | 10.9 | 0.04 | 9 | 2880 | 25 | 1.25 | 50 | 50 | 0 | 0 | C(=O)(C(C(C(F)(F)F)(F)F)(F)F)O | 2.5043
900 | 120 | 5 | 39.6 | 41.6 | 0.243 | 0.326 | 0.343 | 14.3 | 10.9 | 0.04 | 11 | 2880 | 25 | 1.25 | 50 | 50 | 0 | 0 | C(=O)(C(C(C(F)(F)F)(F)F)(F)F)O | 1.0706
900 | 120 | 5 | 41.5 | 47.9 | 0.215 | 0.161 | 0.181 | 158 | 3.31 | 0.14 | 3 | 2880 | 25 | 1.25 | 50 | 50 | 0 | 0 | C(=O)(C(C(C(F)(F)F)(F)F)(F)F)O | 4.593
900 | 120 | 5 | 41.5 | 47.9 | 0.215 | 0.161 | 0.181 | 158 | 3.31 | 0.14 | 5 | 2880 | 25 | 1.25 | 50 | 50 | 0 | 0 | C(=O)(C(C(C(F)(F)F)(F)F)(F)F)O | 2.1858
900 | 120 | 5 | 41.5 | 47.9 | 0.215 | 0.161 | 0.181 | 158 | 3.31 | 0.14 | 7 | 2880 | 25 | 1.25 | 50 | 50 | 0 | 0 | C(=O)(C(C(C(F)(F)F)(F)F)(F)F)O | 1.814
900 | 120 | 5 | 41.5 | 47.9 | 0.215 | 0.161 | 0.181 | 158 | 3.31 | 0.14 | 9 | 2880 | 25 | 1.25 | 50 | 50 | 0 | 0 | C(=O)(C(C(C(F)(F)F)(F)F)(F)F)O | 1.3541
900 | 120 | 5 | 41.5 | 47.9 | 0.215 | 0.161 | 0.181 | 158 | 3.31 | 0.14 | 11 | 2880 | 25 | 1.25 | 50 | 50 | 0 | 0 | C(=O)(C(C(C(F)(F)F)(F)F)(F)F)O | 0.6283
500 | 120 | 10 | 86.74 | 1.26 | 0.01 | 0.06 | 0.11 | 2056 | 3.42 | 0.549 | 7 | 10 | 25 | 0.25 | 0.1 | 0 | 0 | 0 | C(=O)(C(C(C(F)(F)F)(F)F)(F)F)O | 67.7083
500 | 120 | 10 | 86.74 | 1.26 | 0.01 | 0.06 | 0.11 | 2056 | 3.42 | 0.549 | 7 | 15 | 25 | 0.25 | 0.1 | 0 | 0 | 0 | C(=O)(C(C(C(F)(F)F)(F)F)(F)F)O | 80.2083
500 | 120 | 10 | 86.74 | 1.26 | 0.01 | 0.06 | 0.11 | 2056 | 3.42 | 0.549 | 7 | 30 | 25 | 0.25 | 0.1 | 0 | 0 | 0 | C(=O)(C(C(C(F)(F)F)(F)F)(F)F)O | 88.5418
500 | 120 | 10 | 86.74 | 1.26 | 0.01 | 0.06 | 0.11 | 2056 | 3.42 | 0.549 | 7 | 60 | 25 | 0.25 | 0.1 | 0 | 0 | 0 | C(=O)(C(C(C(F)(F)F)(F)F)(F)F)O | 100
500 | 120 | 10 | 86.74 | 1.26 | 0.01 | 0.06 | 0.11 | 2056 | 3.42 | 0.549 | 7 | 120 | 25 | 0.25 | 0.1 | 0 | 0 | 0 | C(=O)(C(C(C(F)(F)F)(F)F)(F)F)O | 100
500 | 120 | 10 | 86.74 | 1.26 | 0.01 | 0.06 | 0.11 | 2056 | 3.42 | 0.549 | 7 | 240 | 25 | 0.25 | 0.1 | 0 | 0 | 0 | C(=O)(C(C(C(F)(F)F)(F)F)(F)F)O | 100
500 | 120 | 10 | 86.74 | 1.26 | 0.01 | 0.06 | 0.11 | 2056 | 3.42 | 0.549 | 7 | 480 | 25 | 0.25 | 0.1 | 0 | 0 | 0 | C(=O)(C(C(C(F)(F)F)(F)F)(F)F)O | 100
500 | 120 | 10 | 86.74 | 1.26 | 0.01 | 0.06 | 0.11 | 2056 | 3.42 | 0.549 | 7 | 720 | 25 | 0.25 | 0.1 | 0 | 0 | 0 | C(=O)(C(C(C(F)(F)F)(F)F)(F)F)O | 100
500 | 120 | 10 | 86.74 | 1.26 | 0.01 | 0.06 | 0.11 | 2056 | 3.42 | 0.549 | 7 | 1440 | 25 | 0.25 | 0.1 | 0 | 0 | 0 | C(=O)(C(C(C(F)(F)F)(F)F)(F)F)O | 100
500 | 120 | 10 | 86.74 | 1.26 | 0.01 | 0.06 | 0.11 | 2056 | 3.42 | 0.549 | 7 | 10 | 25 | 0.25 | 0.1 | 0 | 0 | 0 | C(C(C(F)(F)S(=O)(=O)O)(F)F)(C(F)(F)F)(F)F | 100
500 | 120 | 10 | 86.74 | 1.26 | 0.01 | 0.06 | 0.11 | 2056 | 3.42 | 0.549 | 7 | 15 | 25 | 0.25 | 0.1 | 0 | 0 | 0 | C(C(C(F)(F)S(=O)(=O)O)(F)F)(C(F)(F)F)(F)F | 100
500 | 120 | 10 | 86.74 | 1.26 | 0.01 | 0.06 | 0.11 | 2056 | 3.42 | 0.549 | 7 | 30 | 25 | 0.25 | 0.1 | 0 | 0 | 0 | C(C(C(F)(F)S(=O)(=O)O)(F)F)(C(F)(F)F)(F)F | 100
500 | 120 | 10 | 86.74 | 1.26 | 0.01 | 0.06 | 0.11 | 2056 | 3.42 | 0.549 | 7 | 60 | 25 | 0.25 | 0.1 | 0 | 0 | 0 | C(C(C(F)(F)S(=O)(=O)O)(F)F)(C(F)(F)F)(F)F | 100
500 | 120 | 10 | 86.74 | 1.26 | 0.01 | 0.06 | 0.11 | 2056 | 3.42 | 0.549 | 7 | 120 | 25 | 0.25 | 0.1 | 0 | 0 | 0 | C(C(C(F)(F)S(=O)(=O)O)(F)F)(C(F)(F)F)(F)F | 100
500 | 120 | 10 | 86.74 | 1.26 | 0.01 | 0.06 | 0.11 | 2056 | 3.42 | 0.549 | 7 | 240 | 25 | 0.25 | 0.1 | 0 | 0 | 0 | C(C(C(F)(F)S(=O)(=O)O)(F)F)(C(F)(F)F)(F)F | 100
500 | 120 | 10 | 86.74 | 1.26 | 0.01 | 0.06 | 0.11 | 2056 | 3.42 | 0.549 | 7 | 480 | 25 | 0.25 | 0.1 | 0 | 0 | 0 | C(C(C(F)(F)S(=O)(=O)O)(F)F)(C(F)(F)F)(F)F | 100
500 | 120 | 10 | 86.74 | 1.26 | 0.01 | 0.06 | 0.11 | 2056 | 3.42 | 0.549 | 7 | 720 | 25 | 0.25 | 0.1 | 0 | 0 | 0 | C(C(C(F)(F)S(=O)(=O)O)(F)F)(C(F)(F)F)(F)F | 100
500 | 120 | 10 | 86.74 | 1.26 | 0.01 | 0.06 | 0.11 | 2056 | 3.42 | 0.549 | 7 | 10 | 25 | 0.25 | 0.1 | 0 | 0 | 0 | C(=O)(C(C(C(C(C(F)(F)F)(F)F)(F)F)(F)F)(F)F)O | 88.206
500 | 120 | 10 | 86.74 | 1.26 | 0.01 | 0.06 | 0.11 | 2056 | 3.42 | 0.549 | 7 | 15 | 25 | 0.25 | 0.1 | 0 | 0 | 0 | C(=O)(C(C(C(C(C(F)(F)F)(F)F)(F)F)(F)F)(F)F)O | 94.186
500 | 120 | 10 | 86.74 | 1.26 | 0.01 | 0.06 | 0.11 | 2056 | 3.42 | 0.549 | 7 | 30 | 25 | 0.25 | 0.1 | 0 | 0 | 0 | C(=O)(C(C(C(C(C(F)(F)F)(F)F)(F)F)(F)F)(F)F)O | 97.6745
500 | 120 | 10 | 86.74 | 1.26 | 0.01 | 0.06 | 0.11 | 2056 | 3.42 | 0.549 | 7 | 60 | 25 | 0.25 | 0.1 | 0 | 0 | 0 | C(=O)(C(C(C(C(C(F)(F)F)(F)F)(F)F)(F)F)(F)F)O | 100
500 | 120 | 10 | 86.74 | 1.26 | 0.01 | 0.06 | 0.11 | 2056 | 3.42 | 0.549 | 7 | 120 | 25 | 0.25 | 0.1 | 0 | 0 | 0 | C(=O)(C(C(C(C(C(F)(F)F)(F)F)(F)F)(F)F)(F)F)O | 100
500 | 120 | 10 | 86.74 | 1.26 | 0.01 | 0.06 | 0.11 | 2056 | 3.42 | 0.549 | 7 | 240 | 25 | 0.25 | 0.1 | 0 | 0 | 0 | C(=O)(C(C(C(C(C(F)(F)F)(F)F)(F)F)(F)F)(F)F)O | 100
500 | 120 | 10 | 86.74 | 1.26 | 0.01 | 0.06 | 0.11 | 2056 | 3.42 | 0.549 | 7 | 480 | 25 | 0.25 | 0.1 | 0 | 0 | 0 | C(=O)(C(C(C(C(C(F)(F)F)(F)F)(F)F)(F)F)(F)F)O | 100
500 | 120 | 10 | 86.74 | 1.26 | 0.01 | 0.06 | 0.11 | 2056 | 3.42 | 0.549 | 7 | 720 | 25 | 0.25 | 0.1 | 0 | 0 | 0 | C(=O)(C(C(C(C(C(F)(F)F)(F)F)(F)F)(F)F)(F)F)O | 100
500 | 120 | 10 | 86.74 | 1.26 | 0.01 | 0.06 | 0.11 | 2056 | 3.42 | 0.549 | 7 | 1440 | 25 | 0.25 | 0.1 | 0 | 0 | 0 | C(=O)(C(C(C(C(C(F)(F)F)(F)F)(F)F)(F)F)(F)F)O | 100
500 | 120 | 10 | 86.74 | 1.26 | 0.01 | 0.06 | 0.11 | 2056 | 3.42 | 0.549 | 7 | 10 | 25 | 0.25 | 0.1 | 0 | 0 | 0 | C(=O)(C(C(C(C(C(C(F)(F)F)(F)F)(F)F)(F)F)(F)F)(F)F)O | 100
500 | 120 | 10 | 86.74 | 1.26 | 0.01 | 0.06 | 0.11 | 2056 | 3.42 | 0.549 | 7 | 15 | 25 | 0.25 | 0.1 | 0 | 0 | 0 | C(=O)(C(C(C(C(C(C(F)(F)F)(F)F)(F)F)(F)F)(F)F)(F)F)O | 100
500 | 120 | 10 | 86.74 | 1.26 | 0.01 | 0.06 | 0.11 | 2056 | 3.42 | 0.549 | 7 | 30 | 25 | 0.25 | 0.1 | 0 | 0 | 0 | C(=O)(C(C(C(C(C(C(F)(F)F)(F)F)(F)F)(F)F)(F)F)(F)F)O | 100
500 | 120 | 10 | 86.74 | 1.26 | 0.01 | 0.06 | 0.11 | 2056 | 3.42 | 0.549 | 7 | 60 | 25 | 0.25 | 0.1 | 0 | 0 | 0 | C(=O)(C(C(C(C(C(C(F)(F)F)(F)F)(F)F)(F)F)(F)F)(F)F)O | 100
500 | 120 | 10 | 86.74 | 1.26 | 0.01 | 0.06 | 0.11 | 2056 | 3.42 | 0.549 | 7 | 120 | 25 | 0.25 | 0.1 | 0 | 0 | 0 | C(=O)(C(C(C(C(C(C(F)(F)F)(F)F)(F)F)(F)F)(F)F)(F)F)O | 100
500 | 120 | 10 | 86.74 | 1.26 | 0.01 | 0.06 | 0.11 | 2056 | 3.42 | 0.549 | 7 | 240 | 25 | 0.25 | 0.1 | 0 | 0 | 0 | C(=O)(C(C(C(C(C(C(F)(F)F)(F)F)(F)F)(F)F)(F)F)(F)F)O | 100
500 | 120 | 10 | 86.74 | 1.26 | 0.01 | 0.06 | 0.11 | 2056 | 3.42 | 0.549 | 7 | 480 | 25 | 0.25 | 0.1 | 0 | 0 | 0 | C(=O)(C(C(C(C(C(C(F)(F)F)(F)F)(F)F)(F)F)(F)F)(F)F)O | 100
500 | 120 | 10 | 86.74 | 1.26 | 0.01 | 0.06 | 0.11 | 2056 | 3.42 | 0.549 | 7 | 720 | 25 | 0.25 | 0.1 | 0 | 0 | 0 | C(=O)(C(C(C(C(C(C(F)(F)F)(F)F)(F)F)(F)F)(F)F)(F)F)O | 100
500 | 120 | 10 | 86.74 | 1.26 | 0.01 | 0.06 | 0.11 | 2056 | 3.42 | 0.549 | 7 | 1440 | 25 | 0.25 | 0.1 | 0 | 0 | 0 | C(=O)(C(C(C(C(C(C(F)(F)F)(F)F)(F)F)(F)F)(F)F)(F)F)O | 100
500 | 120 | 10 | 86.74 | 1.26 | 0.01 | 0.06 | 0.11 | 2056 | 3.42 | 0.549 | 7 | 10 | 25 | 0.25 | 0.1 | 0 | 0 | 0 | C(C(C(C(F)(F)S(=O)(=O)O)(F)F)(F)F)(C(C(F)(F)F)(F)F)(F)F | 100
500 | 120 | 10 | 86.74 | 1.26 | 0.01 | 0.06 | 0.11 | 2056 | 3.42 | 0.549 | 7 | 30 | 25 | 0.25 | 0.1 | 0 | 0 | 0 | C(C(C(C(F)(F)S(=O)(=O)O)(F)F)(F)F)(C(C(F)(F)F)(F)F)(F)F | 100
500 | 120 | 10 | 86.74 | 1.26 | 0.01 | 0.06 | 0.11 | 2056 | 3.42 | 0.549 | 7 | 60 | 25 | 0.25 | 0.1 | 0 | 0 | 0 | C(C(C(C(F)(F)S(=O)(=O)O)(F)F)(F)F)(C(C(F)(F)F)(F)F)(F)F | 100
500 | 120 | 10 | 86.74 | 1.26 | 0.01 | 0.06 | 0.11 | 2056 | 3.42 | 0.549 | 7 | 120 | 25 | 0.25 | 0.1 | 0 | 0 | 0 | C(C(C(C(F)(F)S(=O)(=O)O)(F)F)(F)F)(C(C(F)(F)F)(F)F)(F)F | 100
500 | 120 | 10 | 86.74 | 1.26 | 0.01 | 0.06 | 0.11 | 2056 | 3.42 | 0.549 | 7 | 240 | 25 | 0.25 | 0.1 | 0 | 0 | 0 | C(C(C(C(F)(F)S(=O)(=O)O)(F)F)(F)F)(C(C(F)(F)F)(F)F)(F)F | 100
500 | 120 | 10 | 86.74 | 1.26 | 0.01 | 0.06 | 0.11 | 2056 | 3.42 | 0.549 | 7 | 480 | 25 | 0.25 | 0.1 | 0 | 0 | 0 | C(C(C(C(F)(F)S(=O)(=O)O)(F)F)(F)F)(C(C(F)(F)F)(F)F)(F)F | 100
500 | 120 | 10 | 86.74 | 1.26 | 0.01 | 0.06 | 0.11 | 2056 | 3.42 | 0.549 | 7 | 720 | 25 | 0.25 | 0.1 | 0 | 0 | 0 | C(C(C(C(F)(F)S(=O)(=O)O)(F)F)(F)F)(C(C(F)(F)F)(F)F)(F)F | 100
500 | 120 | 10 | 86.74 | 1.26 | 0.01 | 0.06 | 0.11 | 2056 | 3.42 | 0.549 | 7 | 1440 | 25 | 0.25 | 0.1 | 0 | 0 | 0 | C(C(C(C(F)(F)S(=O)(=O)O)(F)F)(F)F)(C(C(F)(F)F)(F)F)(F)F | 100
500 | 120 | 10 | 86.74 | 1.26 | 0.01 | 0.06 | 0.11 | 2056 | 3.42 | 0.549 | 7 | 10 | 25 | 0.25 | 0.1 | 0 | 0 | 0 | C(=O)(C(C(C(C(C(C(C(F)(F)F)(F)F)(F)F)(F)F)(F)F)(F)F)(F)F)O | 100
500 | 120 | 10 | 86.74 | 1.26 | 0.01 | 0.06 | 0.11 | 2056 | 3.42 | 0.549 | 7 | 30 | 25 | 0.25 | 0.1 | 0 | 0 | 0 | C(=O)(C(C(C(C(C(C(C(F)(F)F)(F)F)(F)F)(F)F)(F)F)(F)F)(F)F)O | 100
500 | 120 | 10 | 86.74 | 1.26 | 0.01 | 0.06 | 0.11 | 2056 | 3.42 | 0.549 | 7 | 60 | 25 | 0.25 | 0.1 | 0 | 0 | 0 | C(=O)(C(C(C(C(C(C(C(F)(F)F)(F)F)(F)F)(F)F)(F)F)(F)F)(F)F)O | 100
500 | 120 | 10 | 86.74 | 1.26 | 0.01 | 0.06 | 0.11 | 2056 | 3.42 | 0.549 | 7 | 120 | 25 | 0.25 | 0.1 | 0 | 0 | 0 | C(=O)(C(C(C(C(C(C(C(F)(F)F)(F)F)(F)F)(F)F)(F)F)(F)F)(F)F)O | 100
500 | 120 | 10 | 86.74 | 1.26 | 0.01 | 0.06 | 0.11 | 2056 | 3.42 | 0.549 | 7 | 240 | 25 | 0.25 | 0.1 | 0 | 0 | 0 | C(=O)(C(C(C(C(C(C(C(F)(F)F)(F)F)(F)F)(F)F)(F)F)(F)F)(F)F)O | 100
500 | 120 | 10 | 86.74 | 1.26 | 0.01 | 0.06 | 0.11 | 2056 | 3.42 | 0.549 | 7 | 480 | 25 | 0.25 | 0.1 | 0 | 0 | 0 | C(=O)(C(C(C(C(C(C(C(F)(F)F)(F)F)(F)F)(F)F)(F)F)(F)F)(F)F)O | 100
500 | 120 | 10 | 86.74 | 1.26 | 0.01 | 0.06 | 0.11 | 2056 | 3.42 | 0.549 | 7 | 720 | 25 | 0.25 | 0.1 | 0 | 0 | 0 | C(=O)(C(C(C(C(C(C(C(F)(F)F)(F)F)(F)F)(F)F)(F)F)(F)F)(F)F)O | 100
500 | 120 | 10 | 86.74 | 1.26 | 0.01 | 0.06 | 0.11 | 2056 | 3.42 | 0.549 | 7 | 1440 | 25 | 0.25 | 0.1 | 0 | 0 | 0 | C(=O)(C(C(C(C(C(C(C(F)(F)F)(F)F)(F)F)(F)F)(F)F)(F)F)(F)F)O | 100
500 | 120 | 10 | 86.74 | 1.26 | 0.01 | 0.06 | 0.11 | 2056 | 3.42 | 0.549 | 7 | 10 | 25 | 0.25 | 0.1 | 0 | 0 | 0 | C(C(C(C(C(F)(F)S(=O)(=O)O)(F)F)(F)F)(F)F)(C(C(C(F)(F)F)(F)F)(F)F)(F)F | 100
500 | 120 | 10 | 86.74 | 1.26 | 0.01 | 0.06 | 0.11 | 2056 | 3.42 | 0.549 | 7 | 30 | 25 | 0.25 | 0.1 | 0 | 0 | 0 | C(C(C(C(C(F)(F)S(=O)(=O)O)(F)F)(F)F)(F)F)(C(C(C(F)(F)F)(F)F)(F)F)(F)F | 100
500 | 120 | 10 | 86.74 | 1.26 | 0.01 | 0.06 | 0.11 | 2056 | 3.42 | 0.549 | 7 | 60 | 25 | 0.25 | 0.1 | 0 | 0 | 0 | C(C(C(C(C(F)(F)S(=O)(=O)O)(F)F)(F)F)(F)F)(C(C(C(F)(F)F)(F)F)(F)F)(F)F | 100
500 | 120 | 10 | 86.74 | 1.26 | 0.01 | 0.06 | 0.11 | 2056 | 3.42 | 0.549 | 7 | 120 | 25 | 0.25 | 0.1 | 0 | 0 | 0 | C(C(C(C(C(F)(F)S(=O)(=O)O)(F)F)(F)F)(F)F)(C(C(C(F)(F)F)(F)F)(F)F)(F)F | 100
500 | 120 | 10 | 86.74 | 1.26 | 0.01 | 0.06 | 0.11 | 2056 | 3.42 | 0.549 | 7 | 240 | 25 | 0.25 | 0.1 | 0 | 0 | 0 | C(C(C(C(C(F)(F)S(=O)(=O)O)(F)F)(F)F)(F)F)(C(C(C(F)(F)F)(F)F)(F)F)(F)F | 100
500 | 120 | 10 | 86.74 | 1.26 | 0.01 | 0.06 | 0.11 | 2056 | 3.42 | 0.549 | 7 | 480 | 25 | 0.25 | 0.1 | 0 | 0 | 0 | C(C(C(C(C(F)(F)S(=O)(=O)O)(F)F)(F)F)(F)F)(C(C(C(F)(F)F)(F)F)(F)F)(F)F | 100
500 | 120 | 10 | 86.74 | 1.26 | 0.01 | 0.06 | 0.11 | 2056 | 3.42 | 0.549 | 7 | 720 | 25 | 0.25 | 0.1 | 0 | 0 | 0 | C(C(C(C(C(F)(F)S(=O)(=O)O)(F)F)(F)F)(F)F)(C(C(C(F)(F)F)(F)F)(F)F)(F)F | 100
500 | 120 | 10 | 86.74 | 1.26 | 0.01 | 0.06 | 0.11 | 2056 | 3.42 | 0.549 | 7 | 1440 | 25 | 0.25 | 0.1 | 0 | 0 | 0 | C(C(C(C(C(F)(F)S(=O)(=O)O)(F)F)(F)F)(F)F)(C(C(C(F)(F)F)(F)F)(F)F)(F)F | 100
500 | 120 | 10 | 86.74 | 1.26 | 0.01 | 0.06 | 0.11 | 2056 | 3.42 | 0.549 | 7 | 10 | 25 | 0.25 | 0.1 | 0 | 0 | 0 | C(=O)(C(C(F)(F)F)(OC(C(C(F)(F)F)(F)F)(F)F)F)O | 100
500 | 120 | 10 | 86.74 | 1.26 | 0.01 | 0.06 | 0.11 | 2056 | 3.42 | 0.549 | 7 | 30 | 25 | 0.25 | 0.1 | 0 | 0 | 0 | C(=O)(C(C(F)(F)F)(OC(C(C(F)(F)F)(F)F)(F)F)F)O | 100
500 | 120 | 10 | 86.74 | 1.26 | 0.01 | 0.06 | 0.11 | 2056 | 3.42 | 0.549 | 7 | 60 | 25 | 0.25 | 0.1 | 0 | 0 | 0 | C(=O)(C(C(F)(F)F)(OC(C(C(F)(F)F)(F)F)(F)F)F)O | 100
500 | 120 | 10 | 86.74 | 1.26 | 0.01 | 0.06 | 0.11 | 2056 | 3.42 | 0.549 | 7 | 120 | 25 | 0.25 | 0.1 | 0 | 0 | 0 | C(=O)(C(C(F)(F)F)(OC(C(C(F)(F)F)(F)F)(F)F)F)O | 100
500 | 120 | 10 | 86.74 | 1.26 | 0.01 | 0.06 | 0.11 | 2056 | 3.42 | 0.549 | 7 | 240 | 25 | 0.25 | 0.1 | 0 | 0 | 0 | C(=O)(C(C(F)(F)F)(OC(C(C(F)(F)F)(F)F)(F)F)F)O | 100
500 | 120 | 10 | 86.74 | 1.26 | 0.01 | 0.06 | 0.11 | 2056 | 3.42 | 0.549 | 7 | 480 | 25 | 0.25 | 0.1 | 0 | 0 | 0 | C(=O)(C(C(F)(F)F)(OC(C(C(F)(F)F)(F)F)(F)F)F)O | 100
500 | 120 | 10 | 86.74 | 1.26 | 0.01 | 0.06 | 0.11 | 2056 | 3.42 | 0.549 | 7 | 720 | 25 | 0.25 | 0.1 | 0 | 0 | 0 | C(=O)(C(C(F)(F)F)(OC(C(C(F)(F)F)(F)F)(F)F)F)O | 100
500 | 120 | 10 | 86.74 | 1.26 | 0.01 | 0.06 | 0.11 | 2056 | 3.42 | 0.549 | 7 | 1440 | 25 | 0.25 | 0.1 | 0 | 0 | 0 | C(=O)(C(C(F)(F)F)(OC(C(C(F)(F)F)(F)F)(F)F)F)O | 100
500 | 120 | 10 | 86.74 | 1.26 | 0.01 | 0.06 | 0.11 | 2056 | 3.42 | 0.549 | 7 | 10 | 25 | 0.25 | 0.1 | 0 | 0 | 0 | C(C(=O)O)C(C(C(C(C(C(F)(F)F)(F)F)(F)F)(F)F)(F)F)(F)F | 100
500 | 120 | 10 | 86.74 | 1.26 | 0.01 | 0.06 | 0.11 | 2056 | 3.42 | 0.549 | 7 | 30 | 25 | 0.25 | 0.1 | 0 | 0 | 0 | C(C(=O)O)C(C(C(C(C(C(F)(F)F)(F)F)(F)F)(F)F)(F)F)(F)F | 100
500 | 120 | 10 | 86.74 | 1.26 | 0.01 | 0.06 | 0.11 | 2056 | 3.42 | 0.549 | 7 | 60 | 25 | 0.25 | 0.1 | 0 | 0 | 0 | C(C(=O)O)C(C(C(C(C(C(F)(F)F)(F)F)(F)F)(F)F)(F)F)(F)F | 100
500 | 120 | 10 | 86.74 | 1.26 | 0.01 | 0.06 | 0.11 | 2056 | 3.42 | 0.549 | 7 | 120 | 25 | 0.25 | 0.1 | 0 | 0 | 0 | C(C(=O)O)C(C(C(C(C(C(F)(F)F)(F)F)(F)F)(F)F)(F)F)(F)F | 100
500 | 120 | 10 | 86.74 | 1.26 | 0.01 | 0.06 | 0.11 | 2056 | 3.42 | 0.549 | 7 | 240 | 25 | 0.25 | 0.1 | 0 | 0 | 0 | C(C(=O)O)C(C(C(C(C(C(F)(F)F)(F)F)(F)F)(F)F)(F)F)(F)F | 100
500 | 120 | 10 | 86.74 | 1.26 | 0.01 | 0.06 | 0.11 | 2056 | 3.42 | 0.549 | 7 | 480 | 25 | 0.25 | 0.1 | 0 | 0 | 0 | C(C(=O)O)C(C(C(C(C(C(F)(F)F)(F)F)(F)F)(F)F)(F)F)(F)F | 100
500 | 120 | 10 | 86.74 | 1.26 | 0.01 | 0.06 | 0.11 | 2056 | 3.42 | 0.549 | 7 | 720 | 25 | 0.25 | 0.1 | 0 | 0 | 0 | C(C(=O)O)C(C(C(C(C(C(F)(F)F)(F)F)(F)F)(F)F)(F)F)(F)F | 100
500 | 120 | 10 | 86.74 | 1.26 | 0.01 | 0.06 | 0.11 | 2056 | 3.42 | 0.549 | 7 | 1440 | 25 | 0.25 | 0.1 | 0 | 0 | 0 | C(C(=O)O)C(C(C(C(C(C(F)(F)F)(F)F)(F)F)(F)F)(F)F)(F)F | 100
500 | 120 | 10 | 86.74 | 1.26 | 0.01 | 0.06 | 0.11 | 2056 | 3.42 | 0.549 | 7 | 10 | 25 | 0.25 | 0.1 | 0 | 0 | 0 | C(CS(=O)(=O)O)C(C(C(C(C(C(F)(F)F)(F)F)(F)F)(F)F)(F)F)(F)F | 100
500 | 120 | 10 | 86.74 | 1.26 | 0.01 | 0.06 | 0.11 | 2056 | 3.42 | 0.549 | 7 | 30 | 25 | 0.25 | 0.1 | 0 | 0 | 0 | C(CS(=O)(=O)O)C(C(C(C(C(C(F)(F)F)(F)F)(F)F)(F)F)(F)F)(F)F | 100
500 | 120 | 10 | 86.74 | 1.26 | 0.01 | 0.06 | 0.11 | 2056 | 3.42 | 0.549 | 7 | 60 | 25 | 0.25 | 0.1 | 0 | 0 | 0 | C(CS(=O)(=O)O)C(C(C(C(C(C(F)(F)F)(F)F)(F)F)(F)F)(F)F)(F)F | 100
500 | 120 | 10 | 86.74 | 1.26 | 0.01 | 0.06 | 0.11 | 2056 | 3.42 | 0.549 | 7 | 120 | 25 | 0.25 | 0.1 | 0 | 0 | 0 | C(CS(=O)(=O)O)C(C(C(C(C(C(F)(F)F)(F)F)(F)F)(F)F)(F)F)(F)F | 100
500 | 120 | 10 | 86.74 | 1.26 | 0.01 | 0.06 | 0.11 | 2056 | 3.42 | 0.549 | 7 | 240 | 25 | 0.25 | 0.1 | 0 | 0 | 0 | C(CS(=O)(=O)O)C(C(C(C(C(C(F)(F)F)(F)F)(F)F)(F)F)(F)F)(F)F | 100
500 | 120 | 10 | 86.74 | 1.26 | 0.01 | 0.06 | 0.11 | 2056 | 3.42 | 0.549 | 7 | 480 | 25 | 0.25 | 0.1 | 0 | 0 | 0 | C(CS(=O)(=O)O)C(C(C(C(C(C(F)(F)F)(F)F)(F)F)(F)F)(F)F)(F)F | 100
500 | 120 | 10 | 86.74 | 1.26 | 0.01 | 0.06 | 0.11 | 2056 | 3.42 | 0.549 | 7 | 720 | 25 | 0.25 | 0.1 | 0 | 0 | 0 | C(CS(=O)(=O)O)C(C(C(C(C(C(F)(F)F)(F)F)(F)F)(F)F)(F)F)(F)F | 100
500 | 120 | 10 | 86.74 | 1.26 | 0.01 | 0.06 | 0.11 | 2056 | 3.42 | 0.549 | 7 | 1440 | 25 | 0.25 | 0.1 | 0 | 0 | 0 | C(CS(=O)(=O)O)C(C(C(C(C(C(F)(F)F)(F)F)(F)F)(F)F)(F)F)(F)F | 100
500 | 120 | 10 | 86.74 | 1.26 | 0.01 | 0.06 | 0.11 | 2056 | 3.42 | 0.549 | 7 | 1440 | 25 | 0.25 | 0.2 | 0 | 0 | 0 | C(=O)(C(C(C(F)(F)F)(F)F)(F)F)O | 99.8305
500 | 120 | 10 | 86.74 | 1.26 | 0.01 | 0.06 | 0.11 | 2056 | 3.42 | 0.549 | 7 | 1440 | 25 | 0.25 | 0.5 | 0 | 0 | 0 | C(=O)(C(C(C(F)(F)F)(F)F)(F)F)O | 99.5119
500 | 120 | 10 | 86.74 | 1.26 | 0.01 | 0.06 | 0.11 | 2056 | 3.42 | 0.549 | 7 | 1440 | 25 | 0.25 | 0.8 | 0 | 0 | 0 | C(=O)(C(C(C(F)(F)F)(F)F)(F)F)O | 99.7415
500 | 120 | 10 | 86.74 | 1.26 | 0.01 | 0.06 | 0.11 | 2056 | 3.42 | 0.549 | 7 | 1440 | 25 | 0.25 | 1 | 0 | 0 | 0 | C(=O)(C(C(C(F)(F)F)(F)F)(F)F)O | 99.6203
500 | 120 | 10 | 86.74 | 1.26 | 0.01 | 0.06 | 0.11 | 2056 | 3.42 | 0.549 | 7 | 1440 | 25 | 0.25 | 2 | 0 | 0 | 0 | C(=O)(C(C(C(F)(F)F)(F)F)(F)F)O | 99.7305
500 | 120 | 10 | 86.74 | 1.26 | 0.01 | 0.06 | 0.11 | 2056 | 3.42 | 0.549 | 7 | 1440 | 25 | 0.25 | 5 | 0 | 0 | 0 | C(=O)(C(C(C(F)(F)F)(F)F)(F)F)O | 99.8366
500 | 120 | 10 | 86.74 | 1.26 | 0.01 | 0.06 | 0.11 | 2056 | 3.42 | 0.549 | 7 | 1440 | 25 | 0.25 | 0.1 | 0 | 0 | 0 | C(C(C(F)(F)S(=O)(=O)O)(F)F)(C(F)(F)F)(F)F | 97.6513
500 | 120 | 10 | 86.74 | 1.26 | 0.01 | 0.06 | 0.11 | 2056 | 3.42 | 0.549 | 7 | 1440 | 25 | 0.25 | 0.2 | 0 | 0 | 0 | C(C(C(F)(F)S(=O)(=O)O)(F)F)(C(F)(F)F)(F)F | 97.7936
500 | 120 | 10 | 86.74 | 1.26 | 0.01 | 0.06 | 0.11 | 2056 | 3.42 | 0.549 | 7 | 1440 | 25 | 0.25 | 0.5 | 0 | 0 | 0 | C(C(C(F)(F)S(=O)(=O)O)(F)F)(C(F)(F)F)(F)F | 99.9146
500 | 120 | 10 | 86.74 | 1.26 | 0.01 | 0.06 | 0.11 | 2056 | 3.42 | 0.549 | 7 | 1440 | 25 | 0.25 | 0.8 | 0 | 0 | 0 | C(C(C(F)(F)S(=O)(=O)O)(F)F)(C(F)(F)F)(F)F | 99.6441
500 | 120 | 10 | 86.74 | 1.26 | 0.01 | 0.06 | 0.11 | 2056 | 3.42 | 0.549 | 7 | 1440 | 25 | 0.25 | 1 | 0 | 0 | 0 | C(C(C(F)(F)S(=O)(=O)O)(F)F)(C(F)(F)F)(F)F | 99.3238
500 | 120 | 10 | 86.74 | 1.26 | 0.01 | 0.06 | 0.11 | 2056 | 3.42 | 0.549 | 7 | 1440 | 25 | 0.25 | 2 | 0 | 0 | 0 | C(C(C(F)(F)S(=O)(=O)O)(F)F)(C(F)(F)F)(F)F | 99.2064
500 | 120 | 10 | 86.74 | 1.26 | 0.01 | 0.06 | 0.11 | 2056 | 3.42 | 0.549 | 7 | 1440 | 25 | 0.25 | 5 | 0 | 0 | 0 | C(C(C(F)(F)S(=O)(=O)O)(F)F)(C(F)(F)F)(F)F | 99.647
500 | 120 | 10 | 86.74 | 1.26 | 0.01 | 0.06 | 0.11 | 2056 | 3.42 | 0.549 | 7 | 1440 | 25 | 0.25 | 0.2 | 0 | 0 | 0 | C(=O)(C(C(C(C(C(F)(F)F)(F)F)(F)F)(F)F)(F)F)O | 99.6135
500 | 120 | 10 | 86.74 | 1.26 | 0.01 | 0.06 | 0.11 | 2056 | 3.42 | 0.549 | 7 | 1440 | 25 | 0.25 | 0.5 | 0 | 0 | 0 | C(=O)(C(C(C(C(C(F)(F)F)(F)F)(F)F)(F)F)(F)F)O | 99.9227
500 | 120 | 10 | 86.74 | 1.26 | 0.01 | 0.06 | 0.11 | 2056 | 3.42 | 0.549 | 7 | 1440 | 25 | 0.25 | 0.8 | 0 | 0 | 0 | C(=O)(C(C(C(C(C(F)(F)F)(F)F)(F)F)(F)F)(F)F)O | 99.4893
500 | 120 | 10 | 86.74 | 1.26 | 0.01 | 0.06 | 0.11 | 2056 | 3.42 | 0.549 | 7 | 1440 | 25 | 0.25 | 1 | 0 | 0 | 0 | C(=O)(C(C(C(C(C(F)(F)F)(F)F)(F)F)(F)F)(F)F)O | 99.7515
500 | 120 | 10 | 86.74 | 1.26 | 0.01 | 0.06 | 0.11 | 2056 | 3.42 | 0.549 | 7 | 1440 | 25 | 0.25 | 2 | 0 | 0 | 0 | C(=O)(C(C(C(C(C(F)(F)F)(F)F)(F)F)(F)F)(F)F)O | 99.5887
500 | 120 | 10 | 86.74 | 1.26 | 0.01 | 0.06 | 0.11 | 2056 | 3.42 | 0.549 | 7 | 1440 | 25 | 0.25 | 5 | 0 | 0 | 0 | C(=O)(C(C(C(C(C(F)(F)F)(F)F)(F)F)(F)F)(F)F)O | 99.6963
500 | 120 | 10 | 86.74 | 1.26 | 0.01 | 0.06 | 0.11 | 2056 | 3.42 | 0.549 | 7 | 1440 | 25 | 0.25 | 0.2 | 0 | 0 | 0 | C(=O)(C(C(C(C(C(C(F)(F)F)(F)F)(F)F)(F)F)(F)F)(F)F)O | 98.4116
500 | 120 | 10 | 86.74 | 1.26 | 0.01 | 0.06 | 0.11 | 2056 | 3.42 | 0.549 | 7 | 1440 | 25 | 0.25 | 0.5 | 0 | 0 | 0 | C(=O)(C(C(C(C(C(C(F)(F)F)(F)F)(F)F)(F)F)(F)F)(F)F)O | 99.1191
500 | 120 | 10 | 86.74 | 1.26 | 0.01 | 0.06 | 0.11 | 2056 | 3.42 | 0.549 | 7 | 1440 | 25 | 0.25 | 0.8 | 0 | 0 | 0 | C(=O)(C(C(C(C(C(C(F)(F)F)(F)F)(F)F)(F)F)(F)F)(F)F)O | 99.7112
500 | 120 | 10 | 86.74 | 1.26 | 0.01 | 0.06 | 0.11 | 2056 | 3.42 | 0.549 | 7 | 1440 | 25 | 0.25 | 1 | 0 | 0 | 0 | C(=O)(C(C(C(C(C(C(F)(F)F)(F)F)(F)F)(F)F)(F)F)(F)F)O | 99.9278
500 | 120 | 10 | 86.74 | 1.26 | 0.01 | 0.06 | 0.11 | 2056 | 3.42 | 0.549 | 7 | 1440 | 25 | 0.25 | 2 | 0 | 0 | 0 | C(=O)(C(C(C(C(C(C(F)(F)F)(F)F)(F)F)(F)F)(F)F)(F)F)O | 99.5921
500 | 120 | 10 | 86.74 | 1.26 | 0.01 | 0.06 | 0.11 | 2056 | 3.42 | 0.549 | 7 | 1440 | 25 | 0.25 | 5 | 0 | 0 | 0 | C(=O)(C(C(C(C(C(C(F)(F)F)(F)F)(F)F)(F)F)(F)F)(F)F)O | 99.6173
500 | 120 | 10 | 86.74 | 1.26 | 0.01 | 0.06 | 0.11 | 2056 | 3.42 | 0.549 | 7 | 1440 | 25 | 0.25 | 0.2 | 0 | 0 | 0 | C(C(C(C(F)(F)S(=O)(=O)O)(F)F)(F)F)(C(C(F)(F)F)(F)F)(F)F | 99.8188
500 | 120 | 10 | 86.74 | 1.26 | 0.01 | 0.06 | 0.11 | 2056 | 3.42 | 0.549 | 7 | 1440 | 25 | 0.25 | 0.5 | 0 | 0 | 0 | C(C(C(C(F)(F)S(=O)(=O)O)(F)F)(F)F)(C(C(F)(F)F)(F)F)(F)F | 99.2029
500 | 120 | 10 | 86.74 | 1.26 | 0.01 | 0.06 | 0.11 | 2056 | 3.42 | 0.549 | 7 | 1440 | 25 | 0.25 | 0.8 | 0 | 0 | 0 | C(C(C(C(F)(F)S(=O)(=O)O)(F)F)(F)F)(C(C(F)(F)F)(F)F)(F)F | 99.9185
500 | 120 | 10 | 86.74 | 1.26 | 0.01 | 0.06 | 0.11 | 2056 | 3.42 | 0.549 | 7 | 1440 | 25 | 0.25 | 1 | 0 | 0 | 0 | C(C(C(C(F)(F)S(=O)(=O)O)(F)F)(F)F)(C(C(F)(F)F)(F)F)(F)F | 99.8261
500 | 120 | 10 | 86.74 | 1.26 | 0.01 | 0.06 | 0.11 | 2056 | 3.42 | 0.549 | 7 | 1440 | 25 | 0.25 | 2 | 0 | 0 | 0 | C(C(C(C(F)(F)S(=O)(=O)O)(F)F)(F)F)(C(C(F)(F)F)(F)F)(F)F | 99.0544
500 | 120 | 10 | 86.74 | 1.26 | 0.01 | 0.06 | 0.11 | 2056 | 3.42 | 0.549 | 7 | 1440 | 25 | 0.25 | 5 | 0 | 0 | 0 | C(C(C(C(F)(F)S(=O)(=O)O)(F)F)(F)F)(C(C(F)(F)F)(F)F)(F)F | 99.6101
500 | 120 | 10 | 86.74 | 1.26 | 0.01 | 0.06 | 0.11 | 2056 | 3.42 | 0.549 | 7 | 1440 | 25 | 0.25 | 0.2 | 0 | 0 | 0 | C(=O)(C(C(C(C(C(C(C(F)(F)F)(F)F)(F)F)(F)F)(F)F)(F)F)(F)F)O | 97.6836
500 | 120 | 10 | 86.74 | 1.26 | 0.01 | 0.06 | 0.11 | 2056 | 3.42 | 0.549 | 7 | 1440 | 25 | 0.25 | 0.5 | 0 | 0 | 0 | C(=O)(C(C(C(C(C(C(C(F)(F)F)(F)F)(F)F)(F)F)(F)F)(F)F)(F)F)O | 99.493
500 | 120 | 10 | 86.74 | 1.26 | 0.01 | 0.06 | 0.11 | 2056 | 3.42 | 0.549 | 7 | 1440 | 25 | 0.25 | 0.8 | 0 | 0 | 0 | C(=O)(C(C(C(C(C(C(C(F)(F)F)(F)F)(F)F)(F)F)(F)F)(F)F)(F)F)O | 99.5848
500 | 120 | 10 | 86.74 | 1.26 | 0.01 | 0.06 | 0.11 | 2056 | 3.42 | 0.549 | 7 | 1440 | 25 | 0.25 | 1 | 0 | 0 | 0 | C(=O)(C(C(C(C(C(C(C(F)(F)F)(F)F)(F)F)(F)F)(F)F)(F)F)(F)F)O | 99.3007
500 | 120 | 10 | 86.74 | 1.26 | 0.01 | 0.06 | 0.11 | 2056 | 3.42 | 0.549 | 7 | 1440 | 25 | 0.25 | 2 | 0 | 0 | 0 | C(=O)(C(C(C(C(C(C(C(F)(F)F)(F)F)(F)F)(F)F)(F)F)(F)F)(F)F)O | 99.5149
500 | 120 | 10 | 86.74 | 1.26 | 0.01 | 0.06 | 0.11 | 2056 | 3.42 | 0.549 | 7 | 1440 | 25 | 0.25 | 5 | 0 | 0 | 0 | C(=O)(C(C(C(C(C(C(C(F)(F)F)(F)F)(F)F)(F)F)(F)F)(F)F)(F)F)O | 99.5332
500 | 120 | 10 | 86.74 | 1.26 | 0.01 | 0.06 | 0.11 | 2056 | 3.42 | 0.549 | 7 | 1440 | 25 | 0.25 | 0.2 | 0 | 0 | 0 | C(C(C(C(C(F)(F)S(=O)(=O)O)(F)F)(F)F)(F)F)(C(C(C(F)(F)F)(F)F)(F)F)(F)F | 98.8281
500 | 120 | 10 | 86.74 | 1.26 | 0.01 | 0.06 | 0.11 | 2056 | 3.42 | 0.549 | 7 | 1440 | 25 | 0.25 | 0.5 | 0 | 0 | 0 | C(C(C(C(C(F)(F)S(=O)(=O)O)(F)F)(F)F)(F)F)(C(C(C(F)(F)F)(F)F)(F)F)(F)F | 99.925
500 | 120 | 10 | 86.74 | 1.26 | 0.01 | 0.06 | 0.11 | 2056 | 3.42 | 0.549 | 7 | 1440 | 25 | 0.25 | 0.8 | 0 | 0 | 0 | C(C(C(C(C(F)(F)S(=O)(=O)O)(F)F)(F)F)(F)F)(C(C(C(F)(F)F)(F)F)(F)F)(F)F | 99.4609
500 | 120 | 10 | 86.74 | 1.26 | 0.01 | 0.06 | 0.11 | 2056 | 3.42 | 0.549 | 7 | 1440 | 25 | 0.25 | 1 | 0 | 0 | 0 | C(C(C(C(C(F)(F)S(=O)(=O)O)(F)F)(F)F)(F)F)(C(C(C(F)(F)F)(F)F)(F)F)(F)F | 99.7188
500 | 120 | 10 | 86.74 | 1.26 | 0.01 | 0.06 | 0.11 | 2056 | 3.42 | 0.549 | 7 | 1440 | 25 | 0.25 | 2 | 0 | 0 | 0 | C(C(C(C(C(F)(F)S(=O)(=O)O)(F)F)(F)F)(F)F)(C(C(C(F)(F)F)(F)F)(F)F)(F)F | 99.5781
500 | 120 | 10 | 86.74 | 1.26 | 0.01 | 0.06 | 0.11 | 2056 | 3.42 | 0.549 | 7 | 1440 | 25 | 0.25 | 5 | 0 | 0 | 0 | C(C(C(C(C(F)(F)S(=O)(=O)O)(F)F)(F)F)(F)F)(C(C(C(F)(F)F)(F)F)(F)F)(F)F | 99.5294
500 | 120 | 10 | 86.74 | 1.26 | 0.01 | 0.06 | 0.11 | 2056 | 3.42 | 0.549 | 7 | 1440 | 25 | 0.25 | 0.2 | 0 | 0 | 0 | C(=O)(C(C(F)(F)F)(OC(C(C(F)(F)F)(F)F)(F)F)F)O | 100
500 | 120 | 10 | 86.74 | 1.26 | 0.01 | 0.06 | 0.11 | 2056 | 3.42 | 0.549 | 7 | 1440 | 25 | 0.25 | 0.5 | 0 | 0 | 0 | C(=O)(C(C(F)(F)F)(OC(C(C(F)(F)F)(F)F)(F)F)F)O | 100
500 | 120 | 10 | 86.74 | 1.26 | 0.01 | 0.06 | 0.11 | 2056 | 3.42 | 0.549 | 7 | 1440 | 25 | 0.25 | 0.8 | 0 | 0 | 0 | C(=O)(C(C(F)(F)F)(OC(C(C(F)(F)F)(F)F)(F)F)F)O | 100
500 | 120 | 10 | 86.74 | 1.26 | 0.01 | 0.06 | 0.11 | 2056 | 3.42 | 0.549 | 7 | 1440 | 25 | 0.25 | 1 | 0 | 0 | 0 | C(=O)(C(C(F)(F)F)(OC(C(C(F)(F)F)(F)F)(F)F)F)O | 100
500 | 120 | 10 | 86.74 | 1.26 | 0.01 | 0.06 | 0.11 | 2056 | 3.42 | 0.549 | 7 | 1440 | 25 | 0.25 | 2 | 0 | 0 | 0 | C(=O)(C(C(F)(F)F)(OC(C(C(F)(F)F)(F)F)(F)F)F)O | 98.45361
500 | 120 | 10 | 86.74 | 1.26 | 0.01 | 0.06 | 0.11 | 2056 | 3.42 | 0.549 | 7 | 1440 | 25 | 0.25 | 5 | 0 | 0 | 0 | C(=O)(C(C(F)(F)F)(OC(C(C(F)(F)F)(F)F)(F)F)F)O | 67.4226
500 | 120 | 10 | 86.74 | 1.26 | 0.01 | 0.06 | 0.11 | 2056 | 3.42 | 0.549 | 7 | 1440 | 25 | 0.25 | 0.2 | 0 | 0 | 0 | C(C(=O)O)C(C(C(C(C(C(F)(F)F)(F)F)(F)F)(F)F)(F)F)(F)F | 100
500 | 120 | 10 | 86.74 | 1.26 | 0.01 | 0.06 | 0.11 | 2056 | 3.42 | 0.549 | 7 | 1440 | 25 | 0.25 | 0.5 | 0 | 0 | 0 | C(C(=O)O)C(C(C(C(C(C(F)(F)F)(F)F)(F)F)(F)F)(F)F)(F)F | 100
500 | 120 | 10 | 86.74 | 1.26 | 0.01 | 0.06 | 0.11 | 2056 | 3.42 | 0.549 | 7 | 1440 | 25 | 0.25 | 0.8 | 0 | 0 | 0 | C(C(=O)O)C(C(C(C(C(C(F)(F)F)(F)F)(F)F)(F)F)(F)F)(F)F | 100
500 | 120 | 10 | 86.74 | 1.26 | 0.01 | 0.06 | 0.11 | 2056 | 3.42 | 0.549 | 7 | 1440 | 25 | 0.25 | 1 | 0 | 0 | 0 | C(C(=O)O)C(C(C(C(C(C(F)(F)F)(F)F)(F)F)(F)F)(F)F)(F)F | 100
500 | 120 | 10 | 86.74 | 1.26 | 0.01 | 0.06 | 0.11 | 2056 | 3.42 | 0.549 | 7 | 1440 | 25 | 0.25 | 2 | 0 | 0 | 0 | C(C(=O)O)C(C(C(C(C(C(F)(F)F)(F)F)(F)F)(F)F)(F)F)(F)F | 99.8076925
500 | 120 | 10 | 86.74 | 1.26 | 0.01 | 0.06 | 0.11 | 2056 | 3.42 | 0.549 | 7 | 1440 | 25 | 0.25 | 5 | 0 | 0 | 0 | C(C(=O)O)C(C(C(C(C(C(F)(F)F)(F)F)(F)F)(F)F)(F)F)(F)F | 93.79488
500 | 120 | 10 | 86.74 | 1.26 | 0.01 | 0.06 | 0.11 | 2056 | 3.42 | 0.549 | 7 | 1440 | 25 | 0.25 | 0.2 | 0 | 0 | 0 | C(CS(=O)(=O)O)C(C(C(C(C(C(F)(F)F)(F)F)(F)F)(F)F)(F)F)(F)F | 100
500 | 120 | 10 | 86.74 | 1.26 | 0.01 | 0.06 | 0.11 | 2056 | 3.42 | 0.549 | 7 | 1440 | 25 | 0.25 | 0.5 | 0 | 0 | 0 | C(CS(=O)(=O)O)C(C(C(C(C(C(F)(F)F)(F)F)(F)F)(F)F)(F)F)(F)F | 100
500 | 120 | 10 | 86.74 | 1.26 | 0.01 | 0.06 | 0.11 | 2056 | 3.42 | 0.549 | 7 | 1440 | 25 | 0.25 | 0.8 | 0 | 0 | 0 | C(CS(=O)(=O)O)C(C(C(C(C(C(F)(F)F)(F)F)(F)F)(F)F)(F)F)(F)F | 100
500 | 120 | 10 | 86.74 | 1.26 | 0.01 | 0.06 | 0.11 | 2056 | 3.42 | 0.549 | 7 | 1440 | 25 | 0.25 | 1 | 0 | 0 | 0 | C(CS(=O)(=O)O)C(C(C(C(C(C(F)(F)F)(F)F)(F)F)(F)F)(F)F)(F)F | 100
500 | 120 | 10 | 86.74 | 1.26 | 0.01 | 0.06 | 0.11 | 2056 | 3.42 | 0.549 | 7 | 1440 | 25 | 0.25 | 2 | 0 | 0 | 0 | C(CS(=O)(=O)O)C(C(C(C(C(C(F)(F)F)(F)F)(F)F)(F)F)(F)F)(F)F | 98.706895
500 | 120 | 10 | 86.74 | 1.26 | 0.01 | 0.06 | 0.11 | 2056 | 3.42 | 0.549 | 7 | 1440 | 25 | 0.25 | 5 | 0 | 0 | 0 | C(CS(=O)(=O)O)C(C(C(C(C(C(F)(F)F)(F)F)(F)F)(F)F)(F)F)(F)F | 97.89656
500 | 120 | 10 | 86.74 | 1.26 | 0.01 | 0.06 | 0.11 | 2056 | 3.42 | 0.549 | 3 | 1440 | 25 | 0.25 | 0.1 | 0 | 0 | 0 | C(=O)(C(C(C(F)(F)F)(F)F)(F)F)O | 100
500 | 120 | 10 | 86.74 | 1.26 | 0.01 | 0.06 | 0.11 | 2056 | 3.42 | 0.549 | 3 | 1440 | 25 | 0.25 | 0.1 | 0 | 0 | 0 | C(C(C(F)(F)S(=O)(=O)O)(F)F)(C(F)(F)F)(F)F | 100
500 | 120 | 10 | 86.74 | 1.26 | 0.01 | 0.06 | 0.11 | 2056 | 3.42 | 0.549 | 3 | 1440 | 25 | 0.25 | 0.1 | 0 | 0 | 0 | C(=O)(C(C(C(C(C(F)(F)F)(F)F)(F)F)(F)F)(F)F)O | 100
500 | 120 | 10 | 86.74 | 1.26 | 0.01 | 0.06 | 0.11 | 2056 | 3.42 | 0.549 | 3 | 1440 | 25 | 0.25 | 0.1 | 0 | 0 | 0 | C(=O)(C(C(C(C(C(C(F)(F)F)(F)F)(F)F)(F)F)(F)F)(F)F)O | 100
500 | 120 | 10 | 86.74 | 1.26 | 0.01 | 0.06 | 0.11 | 2056 | 3.42 | 0.549 | 3 | 1440 | 25 | 0.25 | 0.1 | 0 | 0 | 0 | C(C(C(C(F)(F)S(=O)(=O)O)(F)F)(F)F)(C(C(F)(F)F)(F)F)(F)F | 100
500 | 120 | 10 | 86.74 | 1.26 | 0.01 | 0.06 | 0.11 | 2056 | 3.42 | 0.549 | 3 | 1440 | 25 | 0.25 | 0.1 | 0 | 0 | 0 | C(=O)(C(C(F)(F)F)(OC(C(C(F)(F)F)(F)F)(F)F)F)O | 100
500 | 120 | 10 | 86.74 | 1.26 | 0.01 | 0.06 | 0.11 | 2056 | 3.42 | 0.549 | 3 | 1440 | 25 | 0.25 | 0.1 | 0 | 0 | 0 | C(C(=O)O)C(C(C(C(C(C(F)(F)F)(F)F)(F)F)(F)F)(F)F)(F)F | 100
500 | 120 | 10 | 86.74 | 1.26 | 0.01 | 0.06 | 0.11 | 2056 | 3.42 | 0.549 | 3 | 1440 | 25 | 0.25 | 0.1 | 0 | 0 | 0 | C(CS(=O)(=O)O)C(C(C(C(C(C(F)(F)F)(F)F)(F)F)(F)F)(F)F)(F)F | 100
500 | 120 | 10 | 86.74 | 1.26 | 0.01 | 0.06 | 0.11 | 2056 | 3.42 | 0.549 | 3 | 1440 | 25 | 0.25 | 0.1 | 0 | 0 | 0 | C(=O)(C(C(C(C(C(C(C(F)(F)F)(F)F)(F)F)(F)F)(F)F)(F)F)(F)F)O | 100
500 | 120 | 10 | 86.74 | 1.26 | 0.01 | 0.06 | 0.11 | 2056 | 3.42 | 0.549 | 3 | 1440 | 25 | 0.25 | 0.1 | 0 | 0 | 0 | C(C(C(C(C(F)(F)S(=O)(=O)O)(F)F)(F)F)(F)F)(C(C(C(F)(F)F)(F)F)(F)F)(F)F | 100
500 | 120 | 10 | 86.74 | 1.26 | 0.01 | 0.06 | 0.11 | 2056 | 3.42 | 0.549 | 5 | 1440 | 25 | 0.25 | 0.1 | 0 | 0 | 0 | C(=O)(C(C(C(F)(F)F)(F)F)(F)F)O | 97.114
500 | 120 | 10 | 86.74 | 1.26 | 0.01 | 0.06 | 0.11 | 2056 | 3.42 | 0.549 | 5 | 1440 | 25 | 0.25 | 0.1 | 0 | 0 | 0 | C(C(C(F)(F)S(=O)(=O)O)(F)F)(C(F)(F)F)(F)F | 100
500 | 120 | 10 | 86.74 | 1.26 | 0.01 | 0.06 | 0.11 | 2056 | 3.42 | 0.549 | 5 | 1440 | 25 | 0.25 | 0.1 | 0 | 0 | 0 | C(=O)(C(C(C(C(C(F)(F)F)(F)F)(F)F)(F)F)(F)F)O | 100
500 | 120 | 10 | 86.74 | 1.26 | 0.01 | 0.06 | 0.11 | 2056 | 3.42 | 0.549 | 5 | 1440 | 25 | 0.25 | 0.1 | 0 | 0 | 0 | C(=O)(C(C(C(C(C(C(F)(F)F)(F)F)(F)F)(F)F)(F)F)(F)F)O | 100
500 | 120 | 10 | 86.74 | 1.26 | 0.01 | 0.06 | 0.11 | 2056 | 3.42 | 0.549 | 5 | 1440 | 25 | 0.25 | 0.1 | 0 | 0 | 0 | C(C(C(C(F)(F)S(=O)(=O)O)(F)F)(F)F)(C(C(F)(F)F)(F)F)(F)F | 100
500 | 120 | 10 | 86.74 | 1.26 | 0.01 | 0.06 | 0.11 | 2056 | 3.42 | 0.549 | 5 | 1440 | 25 | 0.25 | 0.1 | 0 | 0 | 0 | C(=O)(C(C(C(C(C(C(C(F)(F)F)(F)F)(F)F)(F)F)(F)F)(F)F)(F)F)O | 100
500 | 120 | 10 | 86.74 | 1.26 | 0.01 | 0.06 | 0.11 | 2056 | 3.42 | 0.549 | 5 | 1440 | 25 | 0.25 | 0.1 | 0 | 0 | 0 | C(C(C(C(C(F)(F)S(=O)(=O)O)(F)F)(F)F)(F)F)(C(C(C(F)(F)F)(F)F)(F)F)(F)F | 100
500 | 120 | 10 | 86.74 | 1.26 | 0.01 | 0.06 | 0.11 | 2056 | 3.42 | 0.549 | 5 | 1440 | 25 | 0.25 | 0.1 | 0 | 0 | 0 | C(=O)(C(C(F)(F)F)(OC(C(C(F)(F)F)(F)F)(F)F)F)O | 100
500 | 120 | 10 | 86.74 | 1.26 | 0.01 | 0.06 | 0.11 | 2056 | 3.42 | 0.549 | 5 | 1440 | 25 | 0.25 | 0.1 | 0 | 0 | 0 | C(C(=O)O)C(C(C(C(C(C(F)(F)F)(F)F)(F)F)(F)F)(F)F)(F)F | 100
500 | 120 | 10 | 86.74 | 1.26 | 0.01 | 0.06 | 0.11 | 2056 | 3.42 | 0.549 | 5 | 1440 | 25 | 0.25 | 0.1 | 0 | 0 | 0 | C(CS(=O)(=O)O)C(C(C(C(C(C(F)(F)F)(F)F)(F)F)(F)F)(F)F)(F)F | 100
500 | 120 | 10 | 86.74 | 1.26 | 0.01 | 0.06 | 0.11 | 2056 | 3.42 | 0.549 | 9 | 1440 | 25 | 0.25 | 0.1 | 0 | 0 | 0 | C(=O)(C(C(C(F)(F)F)(F)F)(F)F)O | 89.8126
500 | 120 | 10 | 86.74 | 1.26 | 0.01 | 0.06 | 0.11 | 2056 | 3.42 | 0.549 | 9 | 1440 | 25 | 0.25 | 0.1 | 0 | 0 | 0 | C(C(C(F)(F)S(=O)(=O)O)(F)F)(C(F)(F)F)(F)F | 100
500 | 120 | 10 | 86.74 | 1.26 | 0.01 | 0.06 | 0.11 | 2056 | 3.42 | 0.549 | 9 | 1440 | 25 | 0.25 | 0.1 | 0 | 0 | 0 | C(=O)(C(C(C(C(C(F)(F)F)(F)F)(F)F)(F)F)(F)F)O | 100
500 | 120 | 10 | 86.74 | 1.26 | 0.01 | 0.06 | 0.11 | 2056 | 3.42 | 0.549 | 9 | 1440 | 25 | 0.25 | 0.1 | 0 | 0 | 0 | C(=O)(C(C(C(C(C(C(F)(F)F)(F)F)(F)F)(F)F)(F)F)(F)F)O | 100
500 | 120 | 10 | 86.74 | 1.26 | 0.01 | 0.06 | 0.11 | 2056 | 3.42 | 0.549 | 9 | 1440 | 25 | 0.25 | 0.1 | 0 | 0 | 0 | C(C(C(C(F)(F)S(=O)(=O)O)(F)F)(F)F)(C(C(F)(F)F)(F)F)(F)F | 100
500 | 120 | 10 | 86.74 | 1.26 | 0.01 | 0.06 | 0.11 | 2056 | 3.42 | 0.549 | 9 | 1440 | 25 | 0.25 | 0.1 | 0 | 0 | 0 | C(=O)(C(C(C(C(C(C(C(F)(F)F)(F)F)(F)F)(F)F)(F)F)(F)F)(F)F)O | 100
500 | 120 | 10 | 86.74 | 1.26 | 0.01 | 0.06 | 0.11 | 2056 | 3.42 | 0.549 | 9 | 1440 | 25 | 0.25 | 0.1 | 0 | 0 | 0 | C(C(C(C(C(F)(F)S(=O)(=O)O)(F)F)(F)F)(F)F)(C(C(C(F)(F)F)(F)F)(F)F)(F)F | 100
500 | 120 | 10 | 86.74 | 1.26 | 0.01 | 0.06 | 0.11 | 2056 | 3.42 | 0.549 | 9 | 1440 | 25 | 0.25 | 0.1 | 0 | 0 | 0 | C(=O)(C(C(F)(F)F)(OC(C(C(F)(F)F)(F)F)(F)F)F)O | 100
500 | 120 | 10 | 86.74 | 1.26 | 0.01 | 0.06 | 0.11 | 2056 | 3.42 | 0.549 | 9 | 1440 | 25 | 0.25 | 0.1 | 0 | 0 | 0 | C(C(=O)O)C(C(C(C(C(C(F)(F)F)(F)F)(F)F)(F)F)(F)F)(F)F | 100
500 | 120 | 10 | 86.74 | 1.26 | 0.01 | 0.06 | 0.11 | 2056 | 3.42 | 0.549 | 9 | 1440 | 25 | 0.25 | 0.1 | 0 | 0 | 0 | C(CS(=O)(=O)O)C(C(C(C(C(C(F)(F)F)(F)F)(F)F)(F)F)(F)F)(F)F | 100
500 | 120 | 10 | 86.74 | 1.26 | 0.01 | 0.06 | 0.11 | 2056 | 3.42 | 0.549 | 11 | 1440 | 25 | 0.25 | 0.1 | 0 | 0 | 0 | C(=O)(C(C(C(F)(F)F)(F)F)(F)F)O | 11.8695
500 | 120 | 10 | 86.74 | 1.26 | 0.01 | 0.06 | 0.11 | 2056 | 3.42 | 0.549 | 11 | 1440 | 25 | 0.25 | 0.1 | 0 | 0 | 0 | C(C(C(F)(F)S(=O)(=O)O)(F)F)(C(F)(F)F)(F)F | 31.4021
500 | 120 | 10 | 86.74 | 1.26 | 0.01 | 0.06 | 0.11 | 2056 | 3.42 | 0.549 | 11 | 1440 | 25 | 0.25 | 0.1 | 0 | 0 | 0 | C(=O)(C(C(C(C(C(F)(F)F)(F)F)(F)F)(F)F)(F)F)O | 21.6297
500 | 120 | 10 | 86.74 | 1.26 | 0.01 | 0.06 | 0.11 | 2056 | 3.42 | 0.549 | 11 | 1440 | 25 | 0.25 | 0.1 | 0 | 0 | 0 | C(=O)(C(C(C(C(C(C(F)(F)F)(F)F)(F)F)(F)F)(F)F)(F)F)O | 59.4105
500 | 120 | 10 | 86.74 | 1.26 | 0.01 | 0.06 | 0.11 | 2056 | 3.42 | 0.549 | 11 | 1440 | 25 | 0.25 | 0.1 | 0 | 0 | 0 | C(C(C(C(F)(F)S(=O)(=O)O)(F)F)(F)F)(C(C(F)(F)F)(F)F)(F)F | 93.5969
500 | 120 | 10 | 86.74 | 1.26 | 0.01 | 0.06 | 0.11 | 2056 | 3.42 | 0.549 | 11 | 1440 | 25 | 0.25 | 0.1 | 0 | 0 | 0 | C(=O)(C(C(C(C(C(C(C(F)(F)F)(F)F)(F)F)(F)F)(F)F)(F)F)(F)F)O | 89.2141
500 | 120 | 10 | 86.74 | 1.26 | 0.01 | 0.06 | 0.11 | 2056 | 3.42 | 0.549 | 11 | 1440 | 25 | 0.25 | 0.1 | 0 | 0 | 0 | C(C(C(C(C(F)(F)S(=O)(=O)O)(F)F)(F)F)(F)F)(C(C(C(F)(F)F)(F)F)(F)F)(F)F | 100
500 | 120 | 10 | 86.74 | 1.26 | 0.01 | 0.06 | 0.11 | 2056 | 3.42 | 0.549 | 11 | 1440 | 25 | 0.25 | 0.1 | 0 | 0 | 0 | C(=O)(C(C(F)(F)F)(OC(C(C(F)(F)F)(F)F)(F)F)F)O | 14.667
500 | 120 | 10 | 86.74 | 1.26 | 0.01 | 0.06 | 0.11 | 2056 | 3.42 | 0.549 | 11 | 1440 | 25 | 0.25 | 0.1 | 0 | 0 | 0 | C(C(=O)O)C(C(C(C(C(C(F)(F)F)(F)F)(F)F)(F)F)(F)F)(F)F | 85.8667
500 | 120 | 10 | 86.74 | 1.26 | 0.01 | 0.06 | 0.11 | 2056 | 3.42 | 0.549 | 11 | 1440 | 25 | 0.25 | 0.1 | 0 | 0 | 0 | C(CS(=O)(=O)O)C(C(C(C(C(C(F)(F)F)(F)F)(F)F)(F)F)(F)F)(F)F | 100
700 | 90 | 10 | 90.97 | 2.07 | 0.01 | 0.062 | 0.062 | 322.38 | 3.19 | 0.167 | 5.5 | 10 | 25 | 0.25 | 0.5 | 0 | 0 | 0 | C(C(C(C(C(F)(F)S(=O)(=O)O)(F)F)(F)F)(F)F)(C(C(C(F)(F)F)(F)F)(F)F)(F)F | 18.1269
700 | 90 | 10 | 90.97 | 2.07 | 0.01 | 0.062 | 0.062 | 322.38 | 3.19 | 0.167 | 5.5 | 35 | 25 | 0.25 | 0.5 | 0 | 0 | 0 | C(C(C(C(C(F)(F)S(=O)(=O)O)(F)F)(F)F)(F)F)(C(C(C(F)(F)F)(F)F)(F)F)(F)F | 19.9396
700 | 90 | 10 | 90.97 | 2.07 | 0.01 | 0.062 | 0.062 | 322.38 | 3.19 | 0.167 | 5.5 | 60 | 25 | 0.25 | 0.5 | 0 | 0 | 0 | C(C(C(C(C(F)(F)S(=O)(=O)O)(F)F)(F)F)(F)F)(C(C(C(F)(F)F)(F)F)(F)F)(F)F | 21.6012
700 | 90 | 10 | 90.97 | 2.07 | 0.01 | 0.062 | 0.062 | 322.38 | 3.19 | 0.167 | 5.5 | 120 | 25 | 0.25 | 0.5 | 0 | 0 | 0 | C(C(C(C(C(F)(F)S(=O)(=O)O)(F)F)(F)F)(F)F)(C(C(C(F)(F)F)(F)F)(F)F)(F)F | 31.42
700 | 90 | 10 | 90.97 | 2.07 | 0.01 | 0.062 | 0.062 | 322.38 | 3.19 | 0.167 | 5.5 | 240 | 25 | 0.25 | 0.5 | 0 | 0 | 0 | C(C(C(C(C(F)(F)S(=O)(=O)O)(F)F)(F)F)(F)F)(C(C(C(F)(F)F)(F)F)(F)F)(F)F | 33.0816
700 | 90 | 10 | 90.97 | 2.07 | 0.01 | 0.062 | 0.062 | 322.38 | 3.19 | 0.167 | 5.5 | 480 | 25 | 0.25 | 0.5 | 0 | 0 | 0 | C(C(C(C(C(F)(F)S(=O)(=O)O)(F)F)(F)F)(F)F)(C(C(C(F)(F)F)(F)F)(F)F)(F)F | 34.7432
700 | 90 | 10 | 90.97 | 2.07 | 0.01 | 0.062 | 0.062 | 322.38 | 3.19 | 0.167 | 5.5 | 1440 | 25 | 0.25 | 0.5 | 0 | 0 | 0 | C(C(C(C(C(F)(F)S(=O)(=O)O)(F)F)(F)F)(F)F)(C(C(C(F)(F)F)(F)F)(F)F)(F)F | 35.3475
700 | 90 | 10 | 33.78 | 61.64 | 0.01 | 0.635 | 0.635 | 170.19 | 5.22 | 0.115 | 5.5 | 10 | 25 | 0.25 | 0.5 | 0 | 0 | 0 | C(C(C(C(C(F)(F)S(=O)(=O)O)(F)F)(F)F)(F)F)(C(C(C(F)(F)F)(F)F)(F)F)(F)F | 57.704
700 | 90 | 10 | 33.78 | 61.64 | 0.01 | 0.635 | 0.635 | 170.19 | 5.22 | 0.115 | 5.5 | 35 | 25 | 0.25 | 0.5 | 0 | 0 | 0 | C(C(C(C(C(F)(F)S(=O)(=O)O)(F)F)(F)F)(F)F)(C(C(C(F)(F)F)(F)F)(F)F)(F)F | 62.84
700 | 90 | 10 | 33.78 | 61.64 | 0.01 | 0.635 | 0.635 | 170.19 | 5.22 | 0.115 | 5.5 | 60 | 25 | 0.25 | 0.5 | 0 | 0 | 0 | C(C(C(C(C(F)(F)S(=O)(=O)O)(F)F)(F)F)(F)F)(C(C(C(F)(F)F)(F)F)(F)F)(F)F | 62.991
700 | 90 | 10 | 33.78 | 61.64 | 0.01 | 0.635 | 0.635 | 170.19 | 5.22 | 0.115 | 5.5 | 120 | 25 | 0.25 | 0.5 | 0 | 0 | 0 | C(C(C(C(C(F)(F)S(=O)(=O)O)(F)F)(F)F)(F)F)(C(C(C(F)(F)F)(F)F)(F)F)(F)F | 64.0485
700 | 90 | 10 | 33.78 | 61.64 | 0.01 | 0.635 | 0.635 | 170.19 | 5.22 | 0.115 | 5.5 | 240 | 25 | 0.25 | 0.5 | 0 | 0 | 0 | C(C(C(C(C(F)(F)S(=O)(=O)O)(F)F)(F)F)(F)F)(C(C(C(F)(F)F)(F)F)(F)F)(F)F | 65.408
700 | 90 | 10 | 33.78 | 61.64 | 0.01 | 0.635 | 0.635 | 170.19 | 5.22 | 0.115 | 5.5 | 480 | 25 | 0.25 | 0.5 | 0 | 0 | 0 | C(C(C(C(C(F)(F)S(=O)(=O)O)(F)F)(F)F)(F)F)(C(C(C(F)(F)F)(F)F)(F)F)(F)F | 67.0695
700 | 90 | 10 | 33.78 | 61.64 | 0.01 | 0.635 | 0.635 | 170.19 | 5.22 | 0.115 | 5.5 | 1440 | 25 | 0.25 | 0.5 | 0 | 0 | 0 | C(C(C(C(C(F)(F)S(=O)(=O)O)(F)F)(F)F)(F)F)(C(C(C(F)(F)F)(F)F)(F)F)(F)F | 68.58
700 | 90 | 10 | 62.64 | 25.71 | 0.01 | 0.297 | 0.297 | 134.17 | 5.76 | 0.132 | 5.5 | 10 | 25 | 0.25 | 0.5 | 0 | 0 | 0 | C(C(C(C(C(F)(F)S(=O)(=O)O)(F)F)(F)F)(F)F)(C(C(C(F)(F)F)(F)F)(F)F)(F)F | 64.0485
700 | 90 | 10 | 62.64 | 25.71 | 0.01 | 0.297 | 0.297 | 134.17 | 5.76 | 0.132 | 5.5 | 35 | 25 | 0.25 | 0.5 | 0 | 0 | 0 | C(C(C(C(C(F)(F)S(=O)(=O)O)(F)F)(F)F)(F)F)(C(C(C(F)(F)F)(F)F)(F)F)(F)F | 72.8095
700 | 90 | 10 | 62.64 | 25.71 | 0.01 | 0.297 | 0.297 | 134.17 | 5.76 | 0.132 | 5.5 | 60 | 25 | 0.25 | 0.5 | 0 | 0 | 0 | C(C(C(C(C(F)(F)S(=O)(=O)O)(F)F)(F)F)(F)F)(C(C(C(F)(F)F)(F)F)(F)F)(F)F | 83.5345
700 | 90 | 10 | 62.64 | 25.71 | 0.01 | 0.297 | 0.297 | 134.17 | 5.76 | 0.132 | 5.5 | 120 | 25 | 0.25 | 0.5 | 0 | 0 | 0 | C(C(C(C(C(F)(F)S(=O)(=O)O)(F)F)(F)F)(F)F)(C(C(C(F)(F)F)(F)F)(F)F)(F)F | 86.405
700 | 90 | 10 | 62.64 | 25.71 | 0.01 | 0.297 | 0.297 | 134.17 | 5.76 | 0.132 | 5.5 | 240 | 25 | 0.25 | 0.5 | 0 | 0 | 0 | C(C(C(C(C(F)(F)S(=O)(=O)O)(F)F)(F)F)(F)F)(C(C(C(F)(F)F)(F)F)(F)F)(F)F | 88.822
700 | 90 | 10 | 62.64 | 25.71 | 0.01 | 0.297 | 0.297 | 134.17 | 5.76 | 0.132 | 5.5 | 480 | 25 | 0.25 | 0.5 | 0 | 0 | 0 | C(C(C(C(C(F)(F)S(=O)(=O)O)(F)F)(F)F)(F)F)(C(C(C(F)(F)F)(F)F)(F)F)(F)F | 90.1815
700 | 90 | 10 | 62.64 | 25.71 | 0.01 | 0.297 | 0.297 | 134.17 | 5.76 | 0.132 | 5.5 | 1440 | 25 | 0.25 | 0.5 | 0 | 0 | 0 | C(C(C(C(C(F)(F)S(=O)(=O)O)(F)F)(F)F)(F)F)(C(C(C(F)(F)F)(F)F)(F)F)(F)F | 90.03
700 | 90 | 10 | 90.97 | 2.07 | 0.01 | 0.062 | 0.062 | 322.38 | 3.19 | 0.167 | 5.5 | 1440 | 25 | 0.25 | 0.0125 | 0 | 0 | 0 | C(C(C(C(C(F)(F)S(=O)(=O)O)(F)F)(F)F)(F)F)(C(C(C(F)(F)F)(F)F)(F)F)(F)F | 100
700 | 90 | 10 | 90.97 | 2.07 | 0.01 | 0.062 | 0.062 | 322.38 | 3.19 | 0.167 | 5.5 | 1440 | 25 | 0.25 | 0.138 | 0 | 0 | 0 | C(C(C(C(C(F)(F)S(=O)(=O)O)(F)F)(F)F)(F)F)(C(C(C(F)(F)F)(F)F)(F)F)(F)F | 63.5201
700 | 90 | 10 | 90.97 | 2.07 | 0.01 | 0.062 | 0.062 | 322.38 | 3.19 | 0.167 | 5.5 | 1440 | 25 | 0.25 | 0.2 | 0 | 0 | 0 | C(C(C(C(C(F)(F)S(=O)(=O)O)(F)F)(F)F)(F)F)(C(C(C(F)(F)F)(F)F)(F)F)(F)F | 55.4316
700 | 90 | 10 | 90.97 | 2.07 | 0.01 | 0.062 | 0.062 | 322.38 | 3.19 | 0.167 | 5.5 | 1440 | 25 | 0.25 | 1 | 0 | 0 | 0 | C(C(C(C(C(F)(F)S(=O)(=O)O)(F)F)(F)F)(F)F)(C(C(C(F)(F)F)(F)F)(F)F)(F)F | 23.6302
700 | 90 | 10 | 90.97 | 2.07 | 0.01 | 0.062 | 0.062 | 322.38 | 3.19 | 0.167 | 5.5 | 1440 | 25 | 0.25 | 2 | 0 | 0 | 0 | C(C(C(C(C(F)(F)S(=O)(=O)O)(F)F)(F)F)(F)F)(C(C(C(F)(F)F)(F)F)(F)F)(F)F | 13.5773
700 | 90 | 10 | 90.97 | 2.07 | 0.01 | 0.062 | 0.062 | 322.38 | 3.19 | 0.167 | 5.5 | 1440 | 25 | 0.25 | 5 | 0 | 0 | 0 | C(C(C(C(C(F)(F)S(=O)(=O)O)(F)F)(F)F)(F)F)(C(C(C(F)(F)F)(F)F)(F)F)(F)F | 14.1418
700 | 90 | 10 | 90.97 | 2.07 | 0.01 | 0.062 | 0.062 | 322.38 | 3.19 | 0.167 | 5.5 | 1440 | 25 | 0.25 | 10 | 0 | 0 | 0 | C(C(C(C(C(F)(F)S(=O)(=O)O)(F)F)(F)F)(F)F)(C(C(C(F)(F)F)(F)F)(F)F)(F)F | 9.7355
700 | 90 | 10 | 33.78 | 61.64 | 0.01 | 0.635 | 0.635 | 170.19 | 5.22 | 0.115 | 5.5 | 1440 | 25 | 0.25 | 0.025 | 0 | 0 | 0 | C(C(C(C(C(F)(F)S(=O)(=O)O)(F)F)(F)F)(F)F)(C(C(C(F)(F)F)(F)F)(F)F)(F)F | 100
700 | 90 | 10 | 33.78 | 61.64 | 0.01 | 0.635 | 0.635 | 170.19 | 5.22 | 0.115 | 5.5 | 1440 | 25 | 0.25 | 0.138 | 0 | 0 | 0 | C(C(C(C(C(F)(F)S(=O)(=O)O)(F)F)(F)F)(F)F)(C(C(C(F)(F)F)(F)F)(F)F)(F)F | 100
700 | 90 | 10 | 33.78 | 61.64 | 0.01 | 0.635 | 0.635 | 170.19 | 5.22 | 0.115 | 5.5 | 1440 | 25 | 0.25 | 1 | 0 | 0 | 0 | C(C(C(C(C(F)(F)S(=O)(=O)O)(F)F)(F)F)(F)F)(C(C(C(F)(F)F)(F)F)(F)F)(F)F | 60.4434
700 | 90 | 10 | 33.78 | 61.64 | 0.01 | 0.635 | 0.635 | 170.19 | 5.22 | 0.115 | 5.5 | 1440 | 25 | 0.25 | 2 | 0 | 0 | 0 | C(C(C(C(C(F)(F)S(=O)(=O)O)(F)F)(F)F)(F)F)(C(C(C(F)(F)F)(F)F)(F)F)(F)F | 51.8377
700 | 90 | 10 | 33.78 | 61.64 | 0.01 | 0.635 | 0.635 | 170.19 | 5.22 | 0.115 | 5.5 | 1440 | 25 | 0.25 | 5 | 0 | 0 | 0 | C(C(C(C(C(F)(F)S(=O)(=O)O)(F)F)(F)F)(F)F)(C(C(C(F)(F)F)(F)F)(F)F)(F)F | 47.5821
700 | 90 | 10 | 33.78 | 61.64 | 0.01 | 0.635 | 0.635 | 170.19 | 5.22 | 0.115 | 5.5 | 1440 | 25 | 0.25 | 10 | 0 | 0 | 0 | C(C(C(C(C(F)(F)S(=O)(=O)O)(F)F)(F)F)(F)F)(C(C(C(F)(F)F)(F)F)(F)F)(F)F | 33.9572
700 | 90 | 10 | 62.64 | 25.71 | 0.01 | 0.297 | 0.297 | 134.17 | 5.76 | 0.132 | 5.5 | 1440 | 25 | 0.25 | 0.025 | 0 | 0 | 0 | C(C(C(C(C(F)(F)S(=O)(=O)O)(F)F)(F)F)(F)F)(C(C(C(F)(F)F)(F)F)(F)F)(F)F | 100
700 | 90 | 10 | 62.64 | 25.71 | 0.01 | 0.297 | 0.297 | 134.17 | 5.76 | 0.132 | 5.5 | 1440 | 25 | 0.25 | 0.25 | 0 | 0 | 0 | C(C(C(C(C(F)(F)S(=O)(=O)O)(F)F)(F)F)(F)F)(C(C(C(F)(F)F)(F)F)(F)F)(F)F | 100
700 | 90 | 10 | 62.64 | 25.71 | 0.01 | 0.297 | 0.297 | 134.17 | 5.76 | 0.132 | 5.5 | 1440 | 25 | 0.25 | 1 | 0 | 0 | 0 | C(C(C(C(C(F)(F)S(=O)(=O)O)(F)F)(F)F)(F)F)(C(C(C(F)(F)F)(F)F)(F)F)(F)F | 94.4945
700 | 90 | 10 | 62.64 | 25.71 | 0.01 | 0.297 | 0.297 | 134.17 | 5.76 | 0.132 | 5.5 | 1440 | 25 | 0.25 | 2 | 0 | 0 | 0 | C(C(C(C(C(F)(F)S(=O)(=O)O)(F)F)(F)F)(F)F)(C(C(C(F)(F)F)(F)F)(F)F)(F)F | 79.1498
700 | 90 | 10 | 62.64 | 25.71 | 0.01 | 0.297 | 0.297 | 134.17 | 5.76 | 0.132 | 5.5 | 1440 | 25 | 0.25 | 5 | 0 | 0 | 0 | C(C(C(C(C(F)(F)S(=O)(=O)O)(F)F)(F)F)(F)F)(C(C(C(F)(F)F)(F)F)(F)F)(F)F | 68.231
700 | 90 | 10 | 62.64 | 25.71 | 0.01 | 0.297 | 0.297 | 134.17 | 5.76 | 0.132 | 5.5 | 1440 | 25 | 0.25 | 10 | 0 | 0 | 0 | C(C(C(C(C(F)(F)S(=O)(=O)O)(F)F)(F)F)(F)F)(C(C(C(F)(F)F)(F)F)(F)F)(F)F | 53.9043
700 | 90 | 10 | 90.97 | 2.07 | 0.01 | 0.062 | 0.062 | 322.38 | 3.19 | 0.167 | 3 | 1440 | 25 | 0.25 | 0.5 | 0 | 0 | 0 | C(C(C(C(C(F)(F)S(=O)(=O)O)(F)F)(F)F)(F)F)(C(C(C(F)(F)F)(F)F)(F)F)(F)F | 37.659
700 | 90 | 10 | 90.97 | 2.07 | 0.01 | 0.062 | 0.062 | 322.38 | 3.19 | 0.167 | 5 | 1440 | 25 | 0.25 | 0.5 | 0 | 0 | 0 | C(C(C(C(C(F)(F)S(=O)(=O)O)(F)F)(F)F)(F)F)(C(C(C(F)(F)F)(F)F)(F)F)(F)F | 36.1323
700 | 90 | 10 | 90.97 | 2.07 | 0.01 | 0.062 | 0.062 | 322.38 | 3.19 | 0.167 | 7 | 1440 | 25 | 0.25 | 0.5 | 0 | 0 | 0 | C(C(C(C(C(F)(F)S(=O)(=O)O)(F)F)(F)F)(F)F)(C(C(C(F)(F)F)(F)F)(F)F)(F)F | 34.3511
700 | 90 | 10 | 90.97 | 2.07 | 0.01 | 0.062 | 0.062 | 322.38 | 3.19 | 0.167 | 9 | 1440 | 25 | 0.25 | 0.5 | 0 | 0 | 0 | C(C(C(C(C(F)(F)S(=O)(=O)O)(F)F)(F)F)(F)F)(C(C(C(F)(F)F)(F)F)(F)F)(F)F | 32.0611
700 | 90 | 10 | 33.78 | 61.64 | 0.01 | 0.635 | 0.635 | 170.19 | 5.22 | 0.115 | 3 | 1440 | 25 | 0.25 | 0.5 | 0 | 0 | 0 | C(C(C(C(C(F)(F)S(=O)(=O)O)(F)F)(F)F)(F)F)(C(C(C(F)(F)F)(F)F)(F)F)(F)F | 100
700 | 90 | 10 | 33.78 | 61.64 | 0.01 | 0.635 | 0.635 | 170.19 | 5.22 | 0.115 | 5 | 1440 | 25 | 0.25 | 0.5 | 0 | 0 | 0 | C(C(C(C(C(F)(F)S(=O)(=O)O)(F)F)(F)F)(F)F)(C(C(C(F)(F)F)(F)F)(F)F)(F)F | 98.2188
700 | 90 | 10 | 33.78 | 61.64 | 0.01 | 0.635 | 0.635 | 170.19 | 5.22 | 0.115 | 7 | 1440 | 25 | 0.25 | 0.5 | 0 | 0 | 0 | C(C(C(C(C(F)(F)S(=O)(=O)O)(F)F)(F)F)(F)F)(C(C(C(F)(F)F)(F)F)(F)F)(F)F | 95.9288
700 | 90 | 10 | 33.78 | 61.64 | 0.01 | 0.635 | 0.635 | 170.19 | 5.22 | 0.115 | 9 | 1440 | 25 | 0.25 | 0.5 | 0 | 0 | 0 | C(C(C(C(C(F)(F)S(=O)(=O)O)(F)F)(F)F)(F)F)(C(C(C(F)(F)F)(F)F)(F)F)(F)F | 92.6209
700 | 90 | 10 | 62.64 | 25.71 | 0.01 | 0.297 | 0.297 | 134.17 | 5.76 | 0.132 | 3 | 1440 | 25 | 0.25 | 0.5 | 0 | 0 | 0 | C(C(C(C(C(F)(F)S(=O)(=O)O)(F)F)(F)F)(F)F)(C(C(C(F)(F)F)(F)F)(F)F)(F)F | 90.8397
700 | 90 | 10 | 62.64 | 25.71 | 0.01 | 0.297 | 0.297 | 134.17 | 5.76 | 0.132 | 5 | 1440 | 25 | 0.25 | 0.5 | 0 | 0 | 0 | C(C(C(C(C(F)(F)S(=O)(=O)O)(F)F)(F)F)(F)F)(C(C(C(F)(F)F)(F)F)(F)F)(F)F | 80.4071
700 | 90 | 10 | 62.64 | 25.71 | 0.01 | 0.297 | 0.297 | 134.17 | 5.76 | 0.132 | 7 | 1440 | 25 | 0.25 | 0.5 | 0 | 0 | 0 | C(C(C(C(C(F)(F)S(=O)(=O)O)(F)F)(F)F)(F)F)(C(C(C(F)(F)F)(F)F)(F)F)(F)F | 74.8092
700 | 90 | 10 | 62.64 | 25.71 | 0.01 | 0.297 | 0.297 | 134.17 | 5.76 | 0.132 | 9 | 1440 | 25 | 0.25 | 0.5 | 0 | 0 | 0 | C(C(C(C(C(F)(F)S(=O)(=O)O)(F)F)(F)F)(F)F)(C(C(C(F)(F)F)(F)F)(F)F)(F)F | 75.5725
700 | 90 | 10 | 33.78 | 61.64 | 0.01 | 0.635 | 0.635 | 170.19 | 5.22 | 0.115 | 5.5 | 1440 | 25 | 0.25 | 0.5 | 0 | 0 | 5 | C(C(C(C(C(F)(F)S(=O)(=O)O)(F)F)(F)F)(F)F)(C(C(C(F)(F)F)(F)F)(F)F)(F)F | 93.0774
700 | 90 | 10 | 33.78 | 61.64 | 0.01 | 0.635 | 0.635 | 170.19 | 5.22 | 0.115 | 5.5 | 1440 | 25 | 0.25 | 0.5 | 0 | 0 | 15 | C(C(C(C(C(F)(F)S(=O)(=O)O)(F)F)(F)F)(F)F)(C(C(C(F)(F)F)(F)F)(F)F)(F)F | 78.1434
700 | 90 | 10 | 33.78 | 61.64 | 0.01 | 0.635 | 0.635 | 170.19 | 5.22 | 0.115 | 5.5 | 1440 | 25 | 0.25 | 0.5 | 0 | 0 | 50 | C(C(C(C(C(F)(F)S(=O)(=O)O)(F)F)(F)F)(F)F)(C(C(C(F)(F)F)(F)F)(F)F)(F)F | 62.1785
700 | 90 | 10 | 62.64 | 25.71 | 0.01 | 0.297 | 0.297 | 134.17 | 5.76 | 0.132 | 5.5 | 1440 | 25 | 0.25 | 0.5 | 0 | 0 | 5 | C(C(C(C(C(F)(F)S(=O)(=O)O)(F)F)(F)F)(F)F)(C(C(C(F)(F)F)(F)F)(F)F)(F)F | 45.4829
700 | 90 | 10 | 62.64 | 25.71 | 0.01 | 0.297 | 0.297 | 134.17 | 5.76 | 0.132 | 5.5 | 1440 | 25 | 0.25 | 0.5 | 0 | 0 | 15 | C(C(C(C(C(F)(F)S(=O)(=O)O)(F)F)(F)F)(F)F)(C(C(C(F)(F)F)(F)F)(F)F)(F)F | 46.5283
700 | 90 | 10 | 62.64 | 25.71 | 0.01 | 0.297 | 0.297 | 134.17 | 5.76 | 0.132 | 5.5 | 1440 | 25 | 0.25 | 0.5 | 0 | 0 | 50 | C(C(C(C(C(F)(F)S(=O)(=O)O)(F)F)(F)F)(F)F)(C(C(C(F)(F)F)(F)F)(F)F)(F)F | 39.5836
700 | 90 | 10 | 90.97 | 2.07 | 0.01 | 0.062 | 0.062 | 322.38 | 3.19 | 0.167 | 5.5 | 1440 | 25 | 0.25 | 0.5 | 0 | 0 | 5 | C(C(C(C(C(F)(F)S(=O)(=O)O)(F)F)(F)F)(F)F)(C(C(C(F)(F)F)(F)F)(F)F)(F)F | 19.7952
700 | 90 | 10 | 90.97 | 2.07 | 0.01 | 0.062 | 0.062 | 322.38 | 3.19 | 0.167 | 5.5 | 1440 | 25 | 0.25 | 0.5 | 0 | 0 | 15 | C(C(C(C(C(F)(F)S(=O)(=O)O)(F)F)(F)F)(F)F)(C(C(C(F)(F)F)(F)F)(F)F)(F)F | 18.2633
700 | 90 | 10 | 90.97 | 2.07 | 0.01 | 0.062 | 0.062 | 322.38 | 3.19 | 0.167 | 5.5 | 1440 | 25 | 0.25 | 0.5 | 0 | 0 | 50 | C(C(C(C(C(F)(F)S(=O)(=O)O)(F)F)(F)F)(F)F)(C(C(C(F)(F)F)(F)F)(F)F)(F)F | 13.1236
700 | 90 | 10 | 33.78 | 61.64 | 0.01 | 0.635 | 0.635 | 170.19 | 5.22 | 0.115 | 5.5 | 1440 | 25 | 0.25 | 0.5 | 1 | 0 | 0 | C(C(C(C(C(F)(F)S(=O)(=O)O)(F)F)(F)F)(F)F)(C(C(C(F)(F)F)(F)F)(F)F)(F)F | 93.5323
700 | 90 | 10 | 33.78 | 61.64 | 0.01 | 0.635 | 0.635 | 170.19 | 5.22 | 0.115 | 5.5 | 1440 | 25 | 0.25 | 0.5 | 10 | 0 | 0 | C(C(C(C(C(F)(F)S(=O)(=O)O)(F)F)(F)F)(F)F)(C(C(C(F)(F)F)(F)F)(F)F)(F)F | 98.01
700 | 90 | 10 | 33.78 | 61.64 | 0.01 | 0.635 | 0.635 | 170.19 | 5.22 | 0.115 | 5.5 | 1440 | 25 | 0.25 | 0.5 | 100 | 0 | 0 | C(C(C(C(C(F)(F)S(=O)(=O)O)(F)F)(F)F)(F)F)(C(C(C(F)(F)F)(F)F)(F)F)(F)F | 99.7512
700 | 90 | 10 | 62.64 | 25.71 | 0.01 | 0.297 | 0.297 | 134.17 | 5.76 | 0.132 | 5.5 | 1440 | 25 | 0.25 | 0.5 | 1 | 0 | 0 | C(C(C(C(C(F)(F)S(=O)(=O)O)(F)F)(F)F)(F)F)(C(C(C(F)(F)F)(F)F)(F)F)(F)F | 71.393
700 | 90 | 10 | 62.64 | 25.71 | 0.01 | 0.297 | 0.297 | 134.17 | 5.76 | 0.132 | 5.5 | 1440 | 25 | 0.25 | 0.5 | 10 | 0 | 0 | C(C(C(C(C(F)(F)S(=O)(=O)O)(F)F)(F)F)(F)F)(C(C(C(F)(F)F)(F)F)(F)F)(F)F | 71.1443
700 | 90 | 10 | 62.64 | 25.71 | 0.01 | 0.297 | 0.297 | 134.17 | 5.76 | 0.132 | 5.5 | 1440 | 25 | 0.25 | 0.5 | 100 | 0 | 0 | C(C(C(C(C(F)(F)S(=O)(=O)O)(F)F)(F)F)(F)F)(C(C(C(F)(F)F)(F)F)(F)F)(F)F | 82.3383
700 | 90 | 10 | 90.97 | 2.07 | 0.01 | 0.062 | 0.062 | 322.38 | 3.19 | 0.167 | 5.5 | 1440 | 25 | 0.25 | 0.5 | 1 | 0 | 0 | C(C(C(C(C(F)(F)S(=O)(=O)O)(F)F)(F)F)(F)F)(C(C(C(F)(F)F)(F)F)(F)F)(F)F | 30.597
700 | 90 | 10 | 90.97 | 2.07 | 0.01 | 0.062 | 0.062 | 322.38 | 3.19 | 0.167 | 5.5 | 1440 | 25 | 0.25 | 0.5 | 10 | 0 | 0 | C(C(C(C(C(F)(F)S(=O)(=O)O)(F)F)(F)F)(F)F)(C(C(C(F)(F)F)(F)F)(F)F)(F)F | 43.0348
700 | 90 | 10 | 90.97 | 2.07 | 0.01 | 0.062 | 0.062 | 322.38 | 3.19 | 0.167 | 5.5 | 1440 | 25 | 0.25 | 0.5 | 100 | 0 | 0 | C(C(C(C(C(F)(F)S(=O)(=O)O)(F)F)(F)F)(F)F)(C(C(C(F)(F)F)(F)F)(F)F)(F)F | 74.1294
950 | 90 | 8.5 | 81.5 | 2.3 | 0.306 | 0.12 | 0.132 | 700 | 1.429 | 0.25 | 6 | 180 | 25 | 1 | 1 | 0 | 0 | 0 | C(C(C(C(C(F)(F)S(=O)(=O)O)(F)F)(F)F)(F)F)(C(C(C(F)(F)F)(F)F)(F)F)(F)F | 33.4034
950 | 90 | 8.5 | 46.7 | 30.5 | 0.382 | 0.209 | 0.225 | 310 | 1.613 | 0.125 | 6 | 180 | 25 | 1 | 1 | 0 | 0 | 0 | C(C(C(C(C(F)(F)S(=O)(=O)O)(F)F)(F)F)(F)F)(C(C(C(F)(F)F)(F)F)(F)F)(F)F | 31.3866
950 | 90 | 8.5 | 81.5 | 2.3 | 0.306 | 0.12 | 0.132 | 700 | 1.429 | 0.25 | 6 | 180 | 25 | 1 | 1 | 0 | 0 | 0 | C(=O)(C(C(C(C(C(C(C(F)(F)F)(F)F)(F)F)(F)F)(F)F)(F)F)(F)F)O | 34.2857
950 | 90 | 8.5 | 46.7 | 30.5 | 0.382 | 0.209 | 0.225 | 310 | 1.613 | 0.125 | 6 | 180 | 25 | 1 | 1 | 0 | 0 | 0 | C(=O)(C(C(C(C(C(C(C(F)(F)F)(F)F)(F)F)(F)F)(F)F)(F)F)(F)F)O | 36.4286
950 | 90 | 8.5 | 81.5 | 2.3 | 0.306 | 0.12 | 0.132 | 700 | 1.429 | 0.25 | 7 | 180 | 25 | 1 | 1 | 0 | 0 | 0 | C(C(C(C(C(F)(F)S(=O)(=O)O)(F)F)(F)F)(F)F)(C(C(C(F)(F)F)(F)F)(F)F)(F)F | 32.6471
950 | 90 | 8.5 | 46.7 | 30.5 | 0.382 | 0.209 | 0.225 | 310 | 1.613 | 0.125 | 7 | 180 | 25 | 1 | 1 | 0 | 0 | 0 | C(C(C(C(C(F)(F)S(=O)(=O)O)(F)F)(F)F)(F)F)(C(C(C(F)(F)F)(F)F)(F)F)(F)F | 32.521
950 | 90 | 8.5 | 81.5 | 2.3 | 0.306 | 0.12 | 0.132 | 700 | 1.429 | 0.25 | 7 | 180 | 25 | 1 | 1 | 0 | 0 | 0 | C(=O)(C(C(C(C(C(C(C(F)(F)F)(F)F)(F)F)(F)F)(F)F)(F)F)(F)F)O | 34.5378
950 | 90 | 8.5 | 46.7 | 30.5 | 0.382 | 0.209 | 0.225 | 310 | 1.613 | 0.125 | 7 | 180 | 25 | 1 | 1 | 0 | 0 | 0 | C(=O)(C(C(C(C(C(C(C(F)(F)F)(F)F)(F)F)(F)F)(F)F)(F)F)(F)F)O | 36.9328
950 | 90 | 8.5 | 81.5 | 2.3 | 0.306 | 0.12 | 0.132 | 700 | 1.429 | 0.25 | 8 | 180 | 25 | 1 | 1 | 0 | 0 | 0 | C(C(C(C(C(F)(F)S(=O)(=O)O)(F)F)(F)F)(F)F)(C(C(C(F)(F)F)(F)F)(F)F)(F)F | 32.8992
950 | 90 | 8.5 | 46.7 | 30.5 | 0.382 | 0.209 | 0.225 | 310 | 1.613 | 0.125 | 8 | 180 | 25 | 1 | 1 | 0 | 0 | 0 | C(C(C(C(C(F)(F)S(=O)(=O)O)(F)F)(F)F)(F)F)(C(C(C(F)(F)F)(F)F)(F)F)(F)F | 31.7647
950 | 90 | 8.5 | 81.5 | 2.3 | 0.306 | 0.12 | 0.132 | 700 | 1.429 | 0.25 | 8 | 180 | 25 | 1 | 1 | 0 | 0 | 0 | C(=O)(C(C(C(C(C(C(C(F)(F)F)(F)F)(F)F)(F)F)(F)F)(F)F)(F)F)O | 34.4118
950 | 90 | 8.5 | 46.7 | 30.5 | 0.382 | 0.209 | 0.225 | 310 | 1.613 | 0.125 | 8 | 180 | 25 | 1 | 1 | 0 | 0 | 0 | C(=O)(C(C(C(C(C(C(C(F)(F)F)(F)F)(F)F)(F)F)(F)F)(F)F)(F)F)O | 36.3025
950 | 90 | 8.5 | 81.5 | 2.3 | 0.306 | 0.12 | 0.132 | 700 | 1.429 | 0.25 | 7 | 10 | 25 | 0.5 | 0.001 | 0 | 0 | 0 | C(C(C(C(C(F)(F)S(=O)(=O)O)(F)F)(F)F)(F)F)(C(C(C(F)(F)F)(F)F)(F)F)(F)F | 38.6378
950 | 90 | 8.5 | 81.5 | 2.3 | 0.306 | 0.12 | 0.132 | 700 | 1.429 | 0.25 | 7 | 15 | 25 | 0.5 | 0.001 | 0 | 0 | 0 | C(C(C(C(C(F)(F)S(=O)(=O)O)(F)F)(F)F)(F)F)(C(C(C(F)(F)F)(F)F)(F)F)(F)F | 31.718
950 | 90 | 8.5 | 81.5 | 2.3 | 0.306 | 0.12 | 0.132 | 700 | 1.429 | 0.25 | 7 | 20 | 25 | 0.5 | 0.001 | 0 | 0 | 0 | C(C(C(C(C(F)(F)S(=O)(=O)O)(F)F)(F)F)(F)F)(C(C(C(F)(F)F)(F)F)(F)F)(F)F | 35.08195
950 | 90 | 8.5 | 81.5 | 2.3 | 0.306 | 0.12 | 0.132 | 700 | 1.429 | 0.25 | 7 | 25 | 25 | 0.5 | 0.001 | 0 | 0 | 0 | C(C(C(C(C(F)(F)S(=O)(=O)O)(F)F)(F)F)(F)F)(C(C(C(F)(F)F)(F)F)(F)F)(F)F | 35.0771
950 | 90 | 8.5 | 81.5 | 2.3 | 0.306 | 0.12 | 0.132 | 700 | 1.429 | 0.25 | 7 | 30 | 25 | 0.5 | 0.001 | 0 | 0 | 0 | C(C(C(C(C(F)(F)S(=O)(=O)O)(F)F)(F)F)(F)F)(C(C(C(F)(F)F)(F)F)(F)F)(F)F | 34.36265
950 | 90 | 8.5 | 81.5 | 2.3 | 0.306 | 0.12 | 0.132 | 700 | 1.429 | 0.25 | 7 | 60 | 25 | 0.5 | 0.001 | 0 | 0 | 0 | C(C(C(C(C(F)(F)S(=O)(=O)O)(F)F)(F)F)(F)F)(C(C(C(F)(F)F)(F)F)(F)F)(F)F | 33.80115
950 | 90 | 8.5 | 81.5 | 2.3 | 0.306 | 0.12 | 0.132 | 700 | 1.429 | 0.25 | 7 | 120 | 25 | 0.5 | 0.001 | 0 | 0 | 0 | C(C(C(C(C(F)(F)S(=O)(=O)O)(F)F)(F)F)(F)F)(C(C(C(F)(F)F)(F)F)(F)F)(F)F | 32.8551
950 | 90 | 8.5 | 81.5 | 2.3 | 0.306 | 0.12 | 0.132 | 700 | 1.429 | 0.25 | 7 | 180 | 25 | 0.5 | 0.001 | 0 | 0 | 0 | C(C(C(C(C(F)(F)S(=O)(=O)O)(F)F)(F)F)(F)F)(C(C(C(F)(F)F)(F)F)(F)F)(F)F | 36.69675
950 | 90 | 8.5 | 46.7 | 30.5 | 0.382 | 0.209 | 0.225 | 310 | 1.613 | 0.125 | 7 | 10 | 25 | 0.5 | 0.001 | 0 | 0 | 0 | C(C(C(C(C(F)(F)S(=O)(=O)O)(F)F)(F)F)(F)F)(C(C(C(F)(F)F)(F)F)(F)F)(F)F | 43.7797
950 | 90 | 8.5 | 46.7 | 30.5 | 0.382 | 0.209 | 0.225 | 310 | 1.613 | 0.125 | 7 | 15 | 25 | 0.5 | 0.001 | 0 | 0 | 0 | C(C(C(C(C(F)(F)S(=O)(=O)O)(F)F)(F)F)(F)F)(C(C(C(F)(F)F)(F)F)(F)F)(F)F | 44.48365
950 | 90 | 8.5 | 46.7 | 30.5 | 0.382 | 0.209 | 0.225 | 310 | 1.613 | 0.125 | 7 | 20 | 25 | 0.5 | 0.001 | 0 | 0 | 0 | C(C(C(C(C(F)(F)S(=O)(=O)O)(F)F)(F)F)(F)F)(C(C(C(F)(F)F)(F)F)(F)F)(F)F | 38.9823
950 | 90 | 8.5 | 46.7 | 30.5 | 0.382 | 0.209 | 0.225 | 310 | 1.613 | 0.125 | 7 | 25 | 25 | 0.5 | 0.001 | 0 | 0 | 0 | C(C(C(C(C(F)(F)S(=O)(=O)O)(F)F)(F)F)(F)F)(C(C(C(F)(F)F)(F)F)(F)F)(F)F | 43.5874
950 | 90 | 8.5 | 46.7 | 30.5 | 0.382 | 0.209 | 0.225 | 310 | 1.613 | 0.125 | 7 | 30 | 25 | 0.5 | 0.001 | 0 | 0 | 0 | C(C(C(C(C(F)(F)S(=O)(=O)O)(F)F)(F)F)(F)F)(C(C(C(F)(F)F)(F)F)(F)F)(F)F | 46.24215
950 | 90 | 8.5 | 46.7 | 30.5 | 0.382 | 0.209 | 0.225 | 310 | 1.613 | 0.125 | 7 | 60 | 25 | 0.5 | 0.001 | 0 | 0 | 0 | C(C(C(C(C(F)(F)S(=O)(=O)O)(F)F)(F)F)(F)F)(C(C(C(F)(F)F)(F)F)(F)F)(F)F | 44.08495
950 | 90 | 8.5 | 46.7 | 30.5 | 0.382 | 0.209 | 0.225 | 310 | 1.613 | 0.125 | 7 | 120 | 25 | 0.5 | 0.001 | 0 | 0 | 0 | C(C(C(C(C(F)(F)S(=O)(=O)O)(F)F)(F)F)(F)F)(C(C(C(F)(F)F)(F)F)(F)F)(F)F | 38.88395
950 | 90 | 8.5 | 46.7 | 30.5 | 0.382 | 0.209 | 0.225 | 310 | 1.613 | 0.125 | 7 | 180 | 25 | 0.5 | 0.001 | 0 | 0 | 0 | C(C(C(C(C(F)(F)S(=O)(=O)O)(F)F)(F)F)(F)F)(C(C(C(F)(F)F)(F)F)(F)F)(F)F | 43.789
950 | 90 | 8.5 | 81.5 | 2.3 | 0.306 | 0.12 | 0.132 | 700 | 1.429 | 0.25 | 7 | 10 | 25 | 0.5 | 0.001 | 0 | 0 | 0 | C(=O)(C(C(C(C(C(C(C(F)(F)F)(F)F)(F)F)(F)F)(F)F)(F)F)(F)F)O | 0.339635
950 | 90 | 8.5 | 81.5 | 2.3 | 0.306 | 0.12 | 0.132 | 700 | 1.429 | 0.25 | 7 | 15 | 25 | 0.5 | 0.001 | 0 | 0 | 0 | C(=O)(C(C(C(C(C(C(C(F)(F)F)(F)F)(F)F)(F)F)(F)F)(F)F)(F)F)O | 0.157471
950 | 90 | 8.5 | 81.5 | 2.3 | 0.306 | 0.12 | 0.132 | 700 | 1.429 | 0.25 | 7 | 20 | 25 | 0.5 | 0.001 | 0 | 0 | 0 | C(=O)(C(C(C(C(C(C(C(F)(F)F)(F)F)(F)F)(F)F)(F)F)(F)F)(F)F)O | 0.3295145
950 | 90 | 8.5 | 81.5 | 2.3 | 0.306 | 0.12 | 0.132 | 700 | 1.429 | 0.25 | 7 | 25 | 25 | 0.5 | 0.001 | 0 | 0 | 0 | C(=O)(C(C(C(C(C(C(C(F)(F)F)(F)F)(F)F)(F)F)(F)F)(F)F)(F)F)O | 0.50237
950 | 90 | 8.5 | 81.5 | 2.3 | 0.306 | 0.12 | 0.132 | 700 | 1.429 | 0.25 | 7 | 30 | 25 | 0.5 | 0.001 | 0 | 0 | 0 | C(=O)(C(C(C(C(C(C(C(F)(F)F)(F)F)(F)F)(F)F)(F)F)(F)F)(F)F)O | 0.1428975
950 | 90 | 8.5 | 81.5 | 2.3 | 0.306 | 0.12 | 0.132 | 700 | 1.429 | 0.25 | 7 | 60 | 25 | 0.5 | 0.001 | 0 | 0 | 0 | C(=O)(C(C(C(C(C(C(C(F)(F)F)(F)F)(F)F)(F)F)(F)F)(F)F)(F)F)O | 16.60245
950 | 90 | 8.5 | 81.5 | 2.3 | 0.306 | 0.12 | 0.132 | 700 | 1.429 | 0.25 | 7 | 120 | 25 | 0.5 | 0.001 | 0 | 0 | 0 | C(=O)(C(C(C(C(C(C(C(F)(F)F)(F)F)(F)F)(F)F)(F)F)(F)F)(F)F)O | 18.1391
950 | 90 | 8.5 | 81.5 | 2.3 | 0.306 | 0.12 | 0.132 | 700 | 1.429 | 0.25 | 7 | 180 | 25 | 0.5 | 0.001 | 0 | 0 | 0 | C(=O)(C(C(C(C(C(C(C(F)(F)F)(F)F)(F)F)(F)F)(F)F)(F)F)(F)F)O | 36.16485
950 | 90 | 8.5 | 46.7 | 30.5 | 0.382 | 0.209 | 0.225 | 310 | 1.613 | 0.125 | 7 | 10 | 25 | 0.5 | 0.001 | 0 | 0 | 0 | C(=O)(C(C(C(C(C(C(C(F)(F)F)(F)F)(F)F)(F)F)(F)F)(F)F)(F)F)O | 0.1619235
950 | 90 | 8.5 | 46.7 | 30.5 | 0.382 | 0.209 | 0.225 | 310 | 1.613 | 0.125 | 7 | 15 | 25 | 0.5 | 0.001 | 0 | 0 | 0 | C(=O)(C(C(C(C(C(C(C(F)(F)F)(F)F)(F)F)(F)F)(F)F)(F)F)(F)F)O | 0.157066
950 | 90 | 8.5 | 46.7 | 30.5 | 0.382 | 0.209 | 0.225 | 310 | 1.613 | 0.125 | 7 | 20 | 25 | 0.5 | 0.001 | 0 | 0 | 0 | C(=O)(C(C(C(C(C(C(C(F)(F)F)(F)F)(F)F)(F)F)(F)F)(F)F)(F)F)O | 0.3299195
950 | 90 | 8.5 | 46.7 | 30.5 | 0.382 | 0.209 | 0.225 | 310 | 1.613 | 0.125 | 7 | 25 | 25 | 0.5 | 0.001 | 0 | 0 | 0 | C(=O)(C(C(C(C(C(C(C(F)(F)F)(F)F)(F)F)(F)F)(F)F)(F)F)(F)F)O | 0.1477555
950 | 90 | 8.5 | 46.7 | 30.5 | 0.382 | 0.209 | 0.225 | 310 | 1.613 | 0.125 | 7 | 30 | 25 | 0.5 | 0.001 | 0 | 0 | 0 | C(=O)(C(C(C(C(C(C(C(F)(F)F)(F)F)(F)F)(F)F)(F)F)(F)F)(F)F)O | 0.1428975
950 | 90 | 8.5 | 46.7 | 30.5 | 0.382 | 0.209 | 0.225 | 310 | 1.613 | 0.125 | 7 | 60 | 25 | 0.5 | 0.001 | 0 | 0 | 0 | C(=O)(C(C(C(C(C(C(C(F)(F)F)(F)F)(F)F)(F)F)(F)F)(F)F)(F)F)O | 34.865
950 | 90 | 8.5 | 46.7 | 30.5 | 0.382 | 0.209 | 0.225 | 310 | 1.613 | 0.125 | 7 | 120 | 25 | 0.5 | 0.001 | 0 | 0 | 0 | C(=O)(C(C(C(C(C(C(C(F)(F)F)(F)F)(F)F)(F)F)(F)F)(F)F)(F)F)O | 25.40825
950 | 90 | 8.5 | 46.7 | 30.5 | 0.382 | 0.209 | 0.225 | 310 | 1.613 | 0.125 | 7 | 180 | 25 | 0.5 | 0.001 | 0 | 0 | 0 | C(=O)(C(C(C(C(C(C(C(F)(F)F)(F)F)(F)F)(F)F)(F)F)(F)F)(F)F)O | 33.68295
950 | 90 | 8.5 | 81.5 | 2.3 | 0.306 | 0.12 | 0.132 | 700 | 1.429 | 0.25 | 7 | 10 | 25 | 0.5 | 0.5 | 0 | 0 | 0 | C(C(C(C(C(F)(F)S(=O)(=O)O)(F)F)(F)F)(F)F)(C(C(C(F)(F)F)(F)F)(F)F)(F)F | 29.8113
950 | 90 | 8.5 | 81.5 | 2.3 | 0.306 | 0.12 | 0.132 | 700 | 1.429 | 0.25 | 7 | 15 | 25 | 0.5 | 0.5 | 0 | 0 | 0 | C(C(C(C(C(F)(F)S(=O)(=O)O)(F)F)(F)F)(F)F)(C(C(C(F)(F)F)(F)F)(F)F)(F)F | 33.0189
950 | 90 | 8.5 | 81.5 | 2.3 | 0.306 | 0.12 | 0.132 | 700 | 1.429 | 0.25 | 7 | 20 | 25 | 0.5 | 0.5 | 0 | 0 | 0 | C(C(C(C(C(F)(F)S(=O)(=O)O)(F)F)(F)F)(F)F)(C(C(C(F)(F)F)(F)F)(F)F)(F)F | 32.8302
950 | 90 | 8.5 | 81.5 | 2.3 | 0.306 | 0.12 | 0.132 | 700 | 1.429 | 0.25 | 7 | 25 | 25 | 0.5 | 0.5 | 0 | 0 | 0 | C(C(C(C(C(F)(F)S(=O)(=O)O)(F)F)(F)F)(F)F)(C(C(C(F)(F)F)(F)F)(F)F)(F)F | 42.6415
950 | 90 | 8.5 | 81.5 | 2.3 | 0.306 | 0.12 | 0.132 | 700 | 1.429 | 0.25 | 7 | 30 | 25 | 0.5 | 0.5 | 0 | 0 | 0 | C(C(C(C(C(F)(F)S(=O)(=O)O)(F)F)(F)F)(F)F)(C(C(C(F)(F)F)(F)F)(F)F)(F)F | 42.0755
950 | 90 | 8.5 | 81.5 | 2.3 | 0.306 | 0.12 | 0.132 | 700 | 1.429 | 0.25 | 7 | 60 | 25 | 0.5 | 0.5 | 0 | 0 | 0 | C(C(C(C(C(F)(F)S(=O)(=O)O)(F)F)(F)F)(F)F)(C(C(C(F)(F)F)(F)F)(F)F)(F)F | 35.4717
950 | 90 | 8.5 | 81.5 | 2.3 | 0.306 | 0.12 | 0.132 | 700 | 1.429 | 0.25 | 7 | 120 | 25 | 0.5 | 0.5 | 0 | 0 | 0 | C(C(C(C(C(F)(F)S(=O)(=O)O)(F)F)(F)F)(F)F)(C(C(C(F)(F)F)(F)F)(F)F)(F)F | 35.283
950 | 90 | 8.5 | 81.5 | 2.3 | 0.306 | 0.12 | 0.132 | 700 | 1.429 | 0.25 | 7 | 180 | 25 | 0.5 | 0.5 | 0 | 0 | 0 | C(C(C(C(C(F)(F)S(=O)(=O)O)(F)F)(F)F)(F)F)(C(C(C(F)(F)F)(F)F)(F)F)(F)F | 45.0943
950 | 90 | 8.5 | 46.7 | 30.5 | 0.382 | 0.209 | 0.225 | 310 | 1.613 | 0.125 | 7 | 10 | 25 | 0.5 | 0.5 | 0 | 0 | 0 | C(C(C(C(C(F)(F)S(=O)(=O)O)(F)F)(F)F)(F)F)(C(C(C(F)(F)F)(F)F)(F)F)(F)F | 10
950 | 90 | 8.5 | 46.7 | 30.5 | 0.382 | 0.209 | 0.225 | 310 | 1.613 | 0.125 | 7 | 15 | 25 | 0.5 | 0.5 | 0 | 0 | 0 | C(C(C(C(C(F)(F)S(=O)(=O)O)(F)F)(F)F)(F)F)(C(C(C(F)(F)F)(F)F)(F)F)(F)F | 11.5094
950 | 90 | 8.5 | 46.7 | 30.5 | 0.382 | 0.209 | 0.225 | 310 | 1.613 | 0.125 | 7 | 20 | 25 | 0.5 | 0.5 | 0 | 0 | 0 | C(C(C(C(C(F)(F)S(=O)(=O)O)(F)F)(F)F)(F)F)(C(C(C(F)(F)F)(F)F)(F)F)(F)F | 14.3396
950 | 90 | 8.5 | 46.7 | 30.5 | 0.382 | 0.209 | 0.225 | 310 | 1.613 | 0.125 | 7 | 25 | 25 | 0.5 | 0.5 | 0 | 0 | 0 | C(C(C(C(C(F)(F)S(=O)(=O)O)(F)F)(F)F)(F)F)(C(C(C(F)(F)F)(F)F)(F)F)(F)F | 11.1321
950 | 90 | 8.5 | 46.7 | 30.5 | 0.382 | 0.209 | 0.225 | 310 | 1.613 | 0.125 | 7 | 30 | 25 | 0.5 | 0.5 | 0 | 0 | 0 | C(C(C(C(C(F)(F)S(=O)(=O)O)(F)F)(F)F)(F)F)(C(C(C(F)(F)F)(F)F)(F)F)(F)F | 12.2642
950 | 90 | 8.5 | 46.7 | 30.5 | 0.382 | 0.209 | 0.225 | 310 | 1.613 | 0.125 | 7 | 60 | 25 | 0.5 | 0.5 | 0 | 0 | 0 | C(C(C(C(C(F)(F)S(=O)(=O)O)(F)F)(F)F)(F)F)(C(C(C(F)(F)F)(F)F)(F)F)(F)F | 13.2075
950 | 90 | 8.5 | 46.7 | 30.5 | 0.382 | 0.209 | 0.225 | 310 | 1.613 | 0.125 | 7 | 120 | 25 | 0.5 | 0.5 | 0 | 0 | 0 | C(C(C(C(C(F)(F)S(=O)(=O)O)(F)F)(F)F)(F)F)(C(C(C(F)(F)F)(F)F)(F)F)(F)F | 13.7736
950 | 90 | 8.5 | 46.7 | 30.5 | 0.382 | 0.209 | 0.225 | 310 | 1.613 | 0.125 | 7 | 180 | 25 | 0.5 | 0.5 | 0 | 0 | 0 | C(C(C(C(C(F)(F)S(=O)(=O)O)(F)F)(F)F)(F)F)(C(C(C(F)(F)F)(F)F)(F)F)(F)F | 19.0566
950 | 90 | 8.5 | 81.5 | 2.3 | 0.306 | 0.12 | 0.132 | 700 | 1.429 | 0.25 | 7 | 10 | 25 | 0.5 | 0.5 | 0 | 0 | 0 | C(=O)(C(C(C(C(C(C(C(F)(F)F)(F)F)(F)F)(F)F)(F)F)(F)F)(F)F)O | 36.9811
950 | 90 | 8.5 | 81.5 | 2.3 | 0.306 | 0.12 | 0.132 | 700 | 1.429 | 0.25 | 7 | 15 | 25 | 0.5 | 0.5 | 0 | 0 | 0 | C(=O)(C(C(C(C(C(C(C(F)(F)F)(F)F)(F)F)(F)F)(F)F)(F)F)(F)F)O | 37.1698
950 | 90 | 8.5 | 81.5 | 2.3 | 0.306 | 0.12 | 0.132 | 700 | 1.429 | 0.25 | 7 | 20 | 25 | 0.5 | 0.5 | 0 | 0 | 0 | C(=O)(C(C(C(C(C(C(C(F)(F)F)(F)F)(F)F)(F)F)(F)F)(F)F)(F)F)O | 31.5094
950 | 90 | 8.5 | 81.5 | 2.3 | 0.306 | 0.12 | 0.132 | 700 | 1.429 | 0.25 | 7 | 25 | 25 | 0.5 | 0.5 | 0 | 0 | 0 | C(=O)(C(C(C(C(C(C(C(F)(F)F)(F)F)(F)F)(F)F)(F)F)(F)F)(F)F)O | 37.5472
950 | 90 | 8.5 | 81.5 | 2.3 | 0.306 | 0.12 | 0.132 | 700 | 1.429 | 0.25 | 7 | 30 | 25 | 0.5 | 0.5 | 0 | 0 | 0 | C(=O)(C(C(C(C(C(C(C(F)(F)F)(F)F)(F)F)(F)F)(F)F)(F)F)(F)F)O | 37.7358
950 | 90 | 8.5 | 81.5 | 2.3 | 0.306 | 0.12 | 0.132 | 700 | 1.429 | 0.25 | 7 | 60 | 25 | 0.5 | 0.5 | 0 | 0 | 0 | C(=O)(C(C(C(C(C(C(C(F)(F)F)(F)F)(F)F)(F)F)(F)F)(F)F)(F)F)O | 35.6604
950 | 90 | 8.5 | 81.5 | 2.3 | 0.306 | 0.12 | 0.132 | 700 | 1.429 | 0.25 | 7 | 120 | 25 | 0.5 | 0.5 | 0 | 0 | 0 | C(=O)(C(C(C(C(C(C(C(F)(F)F)(F)F)(F)F)(F)F)(F)F)(F)F)(F)F)O | 39.2453
950 | 90 | 8.5 | 81.5 | 2.3 | 0.306 | 0.12 | 0.132 | 700 | 1.429 | 0.25 | 7 | 180 | 25 | 0.5 | 0.5 | 0 | 0 | 0 | C(=O)(C(C(C(C(C(C(C(F)(F)F)(F)F)(F)F)(F)F)(F)F)(F)F)(F)F)O | 34.9057
950 | 90 | 8.5 | 46.7 | 30.5 | 0.382 | 0.209 | 0.225 | 310 | 1.613 | 0.125 | 7 | 10 | 25 | 0.5 | 0.5 | 0 | 0 | 0 | C(=O)(C(C(C(C(C(C(C(F)(F)F)(F)F)(F)F)(F)F)(F)F)(F)F)(F)F)O | 46.0377
950 | 90 | 8.5 | 46.7 | 30.5 | 0.382 | 0.209 | 0.225 | 310 | 1.613 | 0.125 | 7 | 15 | 25 | 0.5 | 0.5 | 0 | 0 | 0 | C(=O)(C(C(C(C(C(C(C(F)(F)F)(F)F)(F)F)(F)F)(F)F)(F)F)(F)F)O | 45.283
950 | 90 | 8.5 | 46.7 | 30.5 | 0.382 | 0.209 | 0.225 | 310 | 1.613 | 0.125 | 7 | 20 | 25 | 0.5 | 0.5 | 0 | 0 | 0 | C(=O)(C(C(C(C(C(C(C(F)(F)F)(F)F)(F)F)(F)F)(F)F)(F)F)(F)F)O | 42.8302
950 | 90 | 8.5 | 46.7 | 30.5 | 0.382 | 0.209 | 0.225 | 310 | 1.613 | 0.125 | 7 | 25 | 25 | 0.5 | 0.5 | 0 | 0 | 0 | C(=O)(C(C(C(C(C(C(C(F)(F)F)(F)F)(F)F)(F)F)(F)F)(F)F)(F)F)O | 44.717
950 | 90 | 8.5 | 46.7 | 30.5 | 0.382 | 0.209 | 0.225 | 310 | 1.613 | 0.125 | 7 | 30 | 25 | 0.5 | 0.5 | 0 | 0 | 0 | C(=O)(C(C(C(C(C(C(C(F)(F)F)(F)F)(F)F)(F)F)(F)F)(F)F)(F)F)O | 45.6604
950 | 90 | 8.5 | 46.7 | 30.5 | 0.382 | 0.209 | 0.225 | 310 | 1.613 | 0.125 | 7 | 60 | 25 | 0.5 | 0.5 | 0 | 0 | 0 | C(=O)(C(C(C(C(C(C(C(F)(F)F)(F)F)(F)F)(F)F)(F)F)(F)F)(F)F)O | 46.2264
950 | 90 | 8.5 | 46.7 | 30.5 | 0.382 | 0.209 | 0.225 | 310 | 1.613 | 0.125 | 7 | 120 | 25 | 0.5 | 0.5 | 0 | 0 | 0 | C(=O)(C(C(C(C(C(C(C(F)(F)F)(F)F)(F)F)(F)F)(F)F)(F)F)(F)F)O | 47.5472
950 | 90 | 8.5 | 46.7 | 30.5 | 0.382 | 0.209 | 0.225 | 310 | 1.613 | 0.125 | 7 | 180 | 25 | 0.5 | 0.5 | 0 | 0 | 0 | C(=O)(C(C(C(C(C(C(C(F)(F)F)(F)F)(F)F)(F)F)(F)F)(F)F)(F)F)O | 45.0943
950 | 90 | 8.5 | 81.5 | 2.3 | 0.306 | 0.12 | 0.132 | 700 | 1.429 | 0.25 | 7 | 10 | 25 | 0.5 | 1 | 0 | 0 | 0 | C(C(C(C(C(F)(F)S(=O)(=O)O)(F)F)(F)F)(F)F)(C(C(C(F)(F)F)(F)F)(F)F)(F)F | 16.49125
950 | 90 | 8.5 | 81.5 | 2.3 | 0.306 | 0.12 | 0.132 | 700 | 1.429 | 0.25 | 7 | 15 | 25 | 0.5 | 1 | 0 | 0 | 0 | C(C(C(C(C(F)(F)S(=O)(=O)O)(F)F)(F)F)(F)F)(C(C(C(F)(F)F)(F)F)(F)F)(F)F | 17.7193
950 | 90 | 8.5 | 81.5 | 2.3 | 0.306 | 0.12 | 0.132 | 700 | 1.429 | 0.25 | 7 | 20 | 25 | 0.5 | 1 | 0 | 0 | 0 | C(C(C(C(C(F)(F)S(=O)(=O)O)(F)F)(F)F)(F)F)(C(C(C(F)(F)F)(F)F)(F)F)(F)F | 15.0877
950 | 90 | 8.5 | 81.5 | 2.3 | 0.306 | 0.12 | 0.132 | 700 | 1.429 | 0.25 | 7 | 25 | 25 | 0.5 | 1 | 0 | 0 | 0 | C(C(C(C(C(F)(F)S(=O)(=O)O)(F)F)(F)F)(F)F)(C(C(C(F)(F)F)(F)F)(F)F)(F)F | 15.9649
950 | 90 | 8.5 | 81.5 | 2.3 | 0.306 | 0.12 | 0.132 | 700 | 1.429 | 0.25 | 7 | 30 | 25 | 0.5 | 1 | 0 | 0 | 0 | C(C(C(C(C(F)(F)S(=O)(=O)O)(F)F)(F)F)(F)F)(C(C(C(F)(F)F)(F)F)(F)F)(F)F | 17.193
950 | 90 | 8.5 | 81.5 | 2.3 | 0.306 | 0.12 | 0.132 | 700 | 1.429 | 0.25 | 7 | 60 | 25 | 0.5 | 1 | 0 | 0 | 0 | C(C(C(C(C(F)(F)S(=O)(=O)O)(F)F)(F)F)(F)F)(C(C(C(F)(F)F)(F)F)(F)F)(F)F | 40.70175
950 | 90 | 8.5 | 81.5 | 2.3 | 0.306 | 0.12 | 0.132 | 700 | 1.429 | 0.25 | 7 | 120 | 25 | 0.5 | 1 | 0 | 0 | 0 | C(C(C(C(C(F)(F)S(=O)(=O)O)(F)F)(F)F)(F)F)(C(C(C(F)(F)F)(F)F)(F)F)(F)F | 22.45615
950 | 90 | 8.5 | 81.5 | 2.3 | 0.306 | 0.12 | 0.132 | 700 | 1.429 | 0.25 | 7 | 180 | 25 | 0.5 | 1 | 0 | 0 | 0 | C(C(C(C(C(F)(F)S(=O)(=O)O)(F)F)(F)F)(F)F)(C(C(C(F)(F)F)(F)F)(F)F)(F)F | 26.8421
950 | 90 | 8.5 | 46.7 | 30.5 | 0.382 | 0.209 | 0.225 | 310 | 1.613 | 0.125 | 7 | 10 | 25 | 0.5 | 1 | 0 | 0 | 0 | C(C(C(C(C(F)(F)S(=O)(=O)O)(F)F)(F)F)(F)F)(C(C(C(F)(F)F)(F)F)(F)F)(F)F | 7.54385
950 | 90 | 8.5 | 46.7 | 30.5 | 0.382 | 0.209 | 0.225 | 310 | 1.613 | 0.125 | 7 | 15 | 25 | 0.5 | 1 | 0 | 0 | 0 | C(C(C(C(C(F)(F)S(=O)(=O)O)(F)F)(F)F)(F)F)(C(C(C(F)(F)F)(F)F)(F)F)(F)F | 3.68421
950 | 90 | 8.5 | 46.7 | 30.5 | 0.382 | 0.209 | 0.225 | 310 | 1.613 | 0.125 | 7 | 20 | 25 | 0.5 | 1 | 0 | 0 | 0 | C(C(C(C(C(F)(F)S(=O)(=O)O)(F)F)(F)F)(F)F)(C(C(C(F)(F)F)(F)F)(F)F)(F)F | 5.78945
950 | 90 | 8.5 | 46.7 | 30.5 | 0.382 | 0.209 | 0.225 | 310 | 1.613 | 0.125 | 7 | 25 | 25 | 0.5 | 1 | 0 | 0 | 0 | C(C(C(C(C(F)(F)S(=O)(=O)O)(F)F)(F)F)(F)F)(C(C(C(F)(F)F)(F)F)(F)F)(F)F | 6.66665
950 | 90 | 8.5 | 46.7 | 30.5 | 0.382 | 0.209 | 0.225 | 310 | 1.613 | 0.125 | 7 | 30 | 25 | 0.5 | 1 | 0 | 0 | 0 | C(C(C(C(C(F)(F)S(=O)(=O)O)(F)F)(F)F)(F)F)(C(C(C(F)(F)F)(F)F)(F)F)(F)F | 5.4386
950 | 90 | 8.5 | 46.7 | 30.5 | 0.382 | 0.209 | 0.225 | 310 | 1.613 | 0.125 | 7 | 60 | 25 | 0.5 | 1 | 0 | 0 | 0 | C(C(C(C(C(F)(F)S(=O)(=O)O)(F)F)(F)F)(F)F)(C(C(C(F)(F)F)(F)F)(F)F)(F)F | 9.82455
950 | 90 | 8.5 | 46.7 | 30.5 | 0.382 | 0.209 | 0.225 | 310 | 1.613 | 0.125 | 7 | 120 | 25 | 0.5 | 1 | 0 | 0 | 0 | C(C(C(C(C(F)(F)S(=O)(=O)O)(F)F)(F)F)(F)F)(C(C(C(F)(F)F)(F)F)(F)F)(F)F | 12.10525
950 | 90 | 8.5 | 46.7 | 30.5 | 0.382 | 0.209 | 0.225 | 310 | 1.613 | 0.125 | 7 | 180 | 25 | 0.5 | 1 | 0 | 0 | 0 | C(C(C(C(C(F)(F)S(=O)(=O)O)(F)F)(F)F)(F)F)(C(C(C(F)(F)F)(F)F)(F)F)(F)F | 14.38595
950 | 90 | 8.5 | 81.5 | 2.3 | 0.306 | 0.12 | 0.132 | 700 | 1.429 | 0.25 | 7 | 10 | 25 | 0.5 | 1 | 0 | 0 | 0 | C(=O)(C(C(C(C(C(C(C(F)(F)F)(F)F)(F)F)(F)F)(F)F)(F)F)(F)F)O | 43.33335
950 | 90 | 8.5 | 81.5 | 2.3 | 0.306 | 0.12 | 0.132 | 700 | 1.429 | 0.25 | 7 | 15 | 25 | 0.5 | 1 | 0 | 0 | 0 | C(=O)(C(C(C(C(C(C(C(F)(F)F)(F)F)(F)F)(F)F)(F)F)(F)F)(F)F)O | 44.21055
950 | 90 | 8.5 | 81.5 | 2.3 | 0.306 | 0.12 | 0.132 | 700 | 1.429 | 0.25 | 7 | 20 | 25 | 0.5 | 1 | 0 | 0 | 0 | C(=O)(C(C(C(C(C(C(C(F)(F)F)(F)F)(F)F)(F)F)(F)F)(F)F)(F)F)O | 44.21055
950 | 90 | 8.5 | 81.5 | 2.3 | 0.306 | 0.12 | 0.132 | 700 | 1.429 | 0.25 | 7 | 25 | 25 | 0.5 | 1 | 0 | 0 | 0 | C(=O)(C(C(C(C(C(C(C(F)(F)F)(F)F)(F)F)(F)F)(F)F)(F)F)(F)F)O | 45.78945
950 | 90 | 8.5 | 81.5 | 2.3 | 0.306 | 0.12 | 0.132 | 700 | 1.429 | 0.25 | 7 | 30 | 25 | 0.5 | 1 | 0 | 0 | 0 | C(=O)(C(C(C(C(C(C(C(F)(F)F)(F)F)(F)F)(F)F)(F)F)(F)F)(F)F)O | 45.61405
950 | 90 | 8.5 | 81.5 | 2.3 | 0.306 | 0.12 | 0.132 | 700 | 1.429 | 0.25 | 7 | 60 | 25 | 0.5 | 1 | 0 | 0 | 0 | C(=O)(C(C(C(C(C(C(C(F)(F)F)(F)F)(F)F)(F)F)(F)F)(F)F)(F)F)O | 46.3158
950 | 90 | 8.5 | 81.5 | 2.3 | 0.306 | 0.12 | 0.132 | 700 | 1.429 | 0.25 | 7 | 120 | 25 | 0.5 | 1 | 0 | 0 | 0 | C(=O)(C(C(C(C(C(C(C(F)(F)F)(F)F)(F)F)(F)F)(F)F)(F)F)(F)F)O | 44.38595
950 | 90 | 8.5 | 81.5 | 2.3 | 0.306 | 0.12 | 0.132 | 700 | 1.429 | 0.25 | 7 | 180 | 25 | 0.5 | 1 | 0 | 0 | 0 | C(=O)(C(C(C(C(C(C(C(F)(F)F)(F)F)(F)F)(F)F)(F)F)(F)F)(F)F)O | 44.9123
950 | 90 | 8.5 | 46.7 | 30.5 | 0.382 | 0.209 | 0.225 | 310 | 1.613 | 0.125 | 7 | 10 | 25 | 0.5 | 1 | 0 | 0 | 0 | C(=O)(C(C(C(C(C(C(C(F)(F)F)(F)F)(F)F)(F)F)(F)F)(F)F)(F)F)O | 44.21055
950 | 90 | 8.5 | 46.7 | 30.5 | 0.382 | 0.209 | 0.225 | 310 | 1.613 | 0.125 | 7 | 15 | 25 | 0.5 | 1 | 0 | 0 | 0 | C(=O)(C(C(C(C(C(C(C(F)(F)F)(F)F)(F)F)(F)F)(F)F)(F)F)(F)F)O | 45.4386
950 | 90 | 8.5 | 46.7 | 30.5 | 0.382 | 0.209 | 0.225 | 310 | 1.613 | 0.125 | 7 | 20 | 25 | 0.5 | 1 | 0 | 0 | 0 | C(=O)(C(C(C(C(C(C(C(F)(F)F)(F)F)(F)F)(F)F)(F)F)(F)F)(F)F)O | 46.14035
950 | 90 | 8.5 | 46.7 | 30.5 | 0.382 | 0.209 | 0.225 | 310 | 1.613 | 0.125 | 7 | 25 | 25 | 0.5 | 1 | 0 | 0 | 0 | C(=O)(C(C(C(C(C(C(C(F)(F)F)(F)F)(F)F)(F)F)(F)F)(F)F)(F)F)O | 46.66665
950 | 90 | 8.5 | 46.7 | 30.5 | 0.382 | 0.209 | 0.225 | 310 | 1.613 | 0.125 | 7 | 30 | 25 | 0.5 | 1 | 0 | 0 | 0 | C(=O)(C(C(C(C(C(C(C(F)(F)F)(F)F)(F)F)(F)F)(F)F)(F)F)(F)F)O | 41.7544
950 | 90 | 8.5 | 46.7 | 30.5 | 0.382 | 0.209 | 0.225 | 310 | 1.613 | 0.125 | 7 | 60 | 25 | 0.5 | 1 | 0 | 0 | 0 | C(=O)(C(C(C(C(C(C(C(F)(F)F)(F)F)(F)F)(F)F)(F)F)(F)F)(F)F)O | 44.38595
950 | 90 | 8.5 | 46.7 | 30.5 | 0.382 | 0.209 | 0.225 | 310 | 1.613 | 0.125 | 7 | 120 | 25 | 0.5 | 1 | 0 | 0 | 0 | C(=O)(C(C(C(C(C(C(C(F)(F)F)(F)F)(F)F)(F)F)(F)F)(F)F)(F)F)O | 45.61405
950 | 90 | 8.5 | 46.7 | 30.5 | 0.382 | 0.209 | 0.225 | 310 | 1.613 | 0.125 | 7 | 180 | 25 | 0.5 | 1 | 0 | 0 | 0 | C(=O)(C(C(C(C(C(C(C(F)(F)F)(F)F)(F)F)(F)F)(F)F)(F)F)(F)F)O | 44.38595
950 | 90 | 8.5 | 81.5 | 2.3 | 0.306 | 0.12 | 0.132 | 700 | 1.429 | 0.25 | 7 | 180 | 40 | 1 | 5 | 0 | 0 | 0 | C(C(C(C(C(F)(F)S(=O)(=O)O)(F)F)(F)F)(F)F)(C(C(C(F)(F)F)(F)F)(F)F)(F)F | 9.1213
950 | 90 | 8.5 | 81.5 | 2.3 | 0.306 | 0.12 | 0.132 | 700 | 1.429 | 0.25 | 7 | 180 | 40 | 1 | 10 | 0 | 0 | 0 | C(C(C(C(C(F)(F)S(=O)(=O)O)(F)F)(F)F)(F)F)(C(C(C(F)(F)F)(F)F)(F)F)(F)F | 9.439
950 | 90 | 8.5 | 81.5 | 2.3 | 0.306 | 0.12 | 0.132 | 700 | 1.429 | 0.25 | 7 | 180 | 40 | 1 | 25 | 0 | 0 | 0 | C(C(C(C(C(F)(F)S(=O)(=O)O)(F)F)(F)F)(F)F)(C(C(C(F)(F)F)(F)F)(F)F)(F)F | 37.84
950 | 90 | 8.5 | 81.5 | 2.3 | 0.306 | 0.12 | 0.132 | 700 | 1.429 | 0.25 | 7 | 180 | 40 | 1 | 45 | 0 | 0 | 0 | C(C(C(C(C(F)(F)S(=O)(=O)O)(F)F)(F)F)(F)F)(C(C(C(F)(F)F)(F)F)(F)F)(F)F | 47.4599
950 | 90 | 8.5 | 81.5 | 2.3 | 0.306 | 0.12 | 0.132 | 700 | 1.429 | 0.25 | 7 | 180 | 40 | 1 | 90 | 0 | 0 | 0 | C(C(C(C(C(F)(F)S(=O)(=O)O)(F)F)(F)F)(F)F)(C(C(C(F)(F)F)(F)F)(F)F)(F)F | 35.9626
950 | 90 | 8.5 | 81.5 | 2.3 | 0.306 | 0.12 | 0.132 | 700 | 1.429 | 0.25 | 7 | 180 | 25 | 1 | 0.5 | 0 | 0 | 0 | C(C(C(C(C(F)(F)S(=O)(=O)O)(F)F)(F)F)(F)F)(C(C(C(F)(F)F)(F)F)(F)F)(F)F | 23.1421
950 | 90 | 8.5 | 81.5 | 2.3 | 0.306 | 0.12 | 0.132 | 700 | 1.429 | 0.25 | 7 | 180 | 25 | 1 | 5 | 0 | 0 | 0 | C(C(C(C(C(F)(F)S(=O)(=O)O)(F)F)(F)F)(F)F)(C(C(C(F)(F)F)(F)F)(F)F)(F)F | 13.0851
950 | 90 | 8.5 | 81.5 | 2.3 | 0.306 | 0.12 | 0.132 | 700 | 1.429 | 0.25 | 7 | 180 | 25 | 1 | 10 | 0 | 0 | 0 | C(C(C(C(C(F)(F)S(=O)(=O)O)(F)F)(F)F)(F)F)(C(C(C(F)(F)F)(F)F)(F)F)(F)F | 19.3323
950 | 90 | 8.5 | 81.5 | 2.3 | 0.306 | 0.12 | 0.132 | 700 | 1.429 | 0.25 | 7 | 180 | 25 | 1 | 25 | 0 | 0 | 0 | C(C(C(C(C(F)(F)S(=O)(=O)O)(F)F)(F)F)(F)F)(C(C(C(F)(F)F)(F)F)(F)F)(F)F | 16.6606
950 | 90 | 8.5 | 81.5 | 2.3 | 0.306 | 0.12 | 0.132 | 700 | 1.429 | 0.25 | 7 | 180 | 10 | 1 | 5 | 0 | 0 | 0 | C(C(C(C(C(F)(F)S(=O)(=O)O)(F)F)(F)F)(F)F)(C(C(C(F)(F)F)(F)F)(F)F)(F)F | 14.8003
950 | 90 | 8.5 | 81.5 | 2.3 | 0.306 | 0.12 | 0.132 | 700 | 1.429 | 0.25 | 7 | 180 | 10 | 1 | 10 | 0 | 0 | 0 | C(C(C(C(C(F)(F)S(=O)(=O)O)(F)F)(F)F)(F)F)(C(C(C(F)(F)F)(F)F)(F)F)(F)F | 16.5782
950 | 90 | 8.5 | 81.5 | 2.3 | 0.306 | 0.12 | 0.132 | 700 | 1.429 | 0.25 | 7 | 180 | 10 | 1 | 25 | 0 | 0 | 0 | C(C(C(C(C(F)(F)S(=O)(=O)O)(F)F)(F)F)(F)F)(C(C(C(F)(F)F)(F)F)(F)F)(F)F | 17.651
950 | 90 | 8.5 | 81.5 | 2.3 | 0.306 | 0.12 | 0.132 | 700 | 1.429 | 0.25 | 7 | 180 | 45 | 1 | 1 | 0 | 0 | 0 | C(=O)(C(C(C(C(C(C(C(F)(F)F)(F)F)(F)F)(F)F)(F)F)(F)F)(F)F)O | 18.4442
950 | 90 | 8.5 | 81.5 | 2.3 | 0.306 | 0.12 | 0.132 | 700 | 1.429 | 0.25 | 7 | 180 | 45 | 1 | 5 | 0 | 0 | 0 | C(=O)(C(C(C(C(C(C(C(F)(F)F)(F)F)(F)F)(F)F)(F)F)(F)F)(F)F)O | 16.72
950 | 90 | 8.5 | 81.5 | 2.3 | 0.306 | 0.12 | 0.132 | 700 | 1.429 | 0.25 | 7 | 180 | 45 | 1 | 10 | 0 | 0 | 0 | C(=O)(C(C(C(C(C(C(C(F)(F)F)(F)F)(F)F)(F)F)(F)F)(F)F)(F)F)O | 20.4312
950 | 90 | 8.5 | 81.5 | 2.3 | 0.306 | 0.12 | 0.132 | 700 | 1.429 | 0.25 | 7 | 180 | 45 | 1 | 25 | 0 | 0 | 0 | C(=O)(C(C(C(C(C(C(C(F)(F)F)(F)F)(F)F)(F)F)(F)F)(F)F)(F)F)O | 25.9592
950 | 90 | 8.5 | 81.5 | 2.3 | 0.306 | 0.12 | 0.132 | 700 | 1.429 | 0.25 | 7 | 180 | 25 | 1 | 1 | 0 | 0 | 0 | C(=O)(C(C(C(C(C(C(C(F)(F)F)(F)F)(F)F)(F)F)(F)F)(F)F)(F)F)O | 30.759
950 | 90 | 8.5 | 81.5 | 2.3 | 0.306 | 0.12 | 0.132 | 700 | 1.429 | 0.25 | 7 | 180 | 25 | 1 | 5 | 0 | 0 | 0 | C(=O)(C(C(C(C(C(C(C(F)(F)F)(F)F)(F)F)(F)F)(F)F)(F)F)(F)F)O | 15.3784
950 | 90 | 8.5 | 81.5 | 2.3 | 0.306 | 0.12 | 0.132 | 700 | 1.429 | 0.25 | 7 | 180 | 25 | 1 | 10 | 0 | 0 | 0 | C(=O)(C(C(C(C(C(C(C(F)(F)F)(F)F)(F)F)(F)F)(F)F)(F)F)(F)F)O | 16.8594
950 | 90 | 8.5 | 81.5 | 2.3 | 0.306 | 0.12 | 0.132 | 700 | 1.429 | 0.25 | 7 | 180 | 25 | 1 | 25 | 0 | 0 | 0 | C(=O)(C(C(C(C(C(C(C(F)(F)F)(F)F)(F)F)(F)F)(F)F)(F)F)(F)F)O | 11.3966
950 | 90 | 8.5 | 81.5 | 2.3 | 0.306 | 0.12 | 0.132 | 700 | 1.429 | 0.25 | 7 | 180 | 10 | 1 | 1 | 0 | 0 | 0 | C(=O)(C(C(C(C(C(C(C(F)(F)F)(F)F)(F)F)(F)F)(F)F)(F)F)(F)F)O | 18.4442
950 | 90 | 8.5 | 81.5 | 2.3 | 0.306 | 0.12 | 0.132 | 700 | 1.429 | 0.25 | 7 | 180 | 10 | 1 | 5 | 0 | 0 | 0 | C(=O)(C(C(C(C(C(C(C(F)(F)F)(F)F)(F)F)(F)F)(F)F)(F)F)(F)F)O | 26.4464
950 | 90 | 8.5 | 81.5 | 2.3 | 0.306 | 0.12 | 0.132 | 700 | 1.429 | 0.25 | 7 | 180 | 10 | 1 | 9 | 0 | 0 | 0 | C(=O)(C(C(C(C(C(C(C(F)(F)F)(F)F)(F)F)(F)F)(F)F)(F)F)(F)F)O | 25.4382
950 | 90 | 8.5 | 81.5 | 2.3 | 0.306 | 0.12 | 0.132 | 700 | 1.429 | 0.25 | 7 | 180 | 10 | 1 | 25 | 0 | 0 | 0 | C(=O)(C(C(C(C(C(C(C(F)(F)F)(F)F)(F)F)(F)F)(F)F)(F)F)(F)F)O | 25.1417
950 | 90 | 8.5 | 46.7 | 30.5 | 0.382 | 0.209 | 0.225 | 310 | 1.613 | 0.125 | 7 | 180 | 40 | 1 | 0.5 | 0 | 0 | 0 | C(C(C(C(C(F)(F)S(=O)(=O)O)(F)F)(F)F)(F)F)(C(C(C(F)(F)F)(F)F)(F)F)(F)F | 36.4689
950 | 90 | 8.5 | 46.7 | 30.5 | 0.382 | 0.209 | 0.225 | 310 | 1.613 | 0.125 | 7 | 180 | 40 | 1 | 1 | 0 | 0 | 0 | C(C(C(C(C(F)(F)S(=O)(=O)O)(F)F)(F)F)(F)F)(C(C(C(F)(F)F)(F)F)(F)F)(F)F | 22.2615
950 | 90 | 8.5 | 46.7 | 30.5 | 0.382 | 0.209 | 0.225 | 310 | 1.613 | 0.125 | 7 | 180 | 40 | 1 | 5 | 0 | 0 | 0 | C(C(C(C(C(F)(F)S(=O)(=O)O)(F)F)(F)F)(F)F)(C(C(C(F)(F)F)(F)F)(F)F)(F)F | 32.8672
950 | 90 | 8.5 | 46.7 | 30.5 | 0.382 | 0.209 | 0.225 | 310 | 1.613 | 0.125 | 7 | 180 | 40 | 1 | 10 | 0 | 0 | 0 | C(C(C(C(C(F)(F)S(=O)(=O)O)(F)F)(F)F)(F)F)(C(C(C(F)(F)F)(F)F)(F)F)(F)F | 42.2551
950 | 90 | 8.5 | 46.7 | 30.5 | 0.382 | 0.209 | 0.225 | 310 | 1.613 | 0.125 | 7 | 180 | 40 | 1 | 25 | 0 | 0 | 0 | C(C(C(C(C(F)(F)S(=O)(=O)O)(F)F)(F)F)(F)F)(C(C(C(F)(F)F)(F)F)(F)F)(F)F | 37.7136
950 | 90 | 8.5 | 46.7 | 30.5 | 0.382 | 0.209 | 0.225 | 310 | 1.613 | 0.125 | 7 | 180 | 25 | 1 | 1 | 0 | 0 | 0 | C(C(C(C(C(F)(F)S(=O)(=O)O)(F)F)(F)F)(F)F)(C(C(C(F)(F)F)(F)F)(F)F)(F)F | 12.9181
950 | 90 | 8.5 | 46.7 | 30.5 | 0.382 | 0.209 | 0.225 | 310 | 1.613 | 0.125 | 7 | 180 | 25 | 1 | 5 | 0 | 0 | 0 | C(C(C(C(C(F)(F)S(=O)(=O)O)(F)F)(F)F)(F)F)(C(C(C(F)(F)F)(F)F)(F)F)(F)F | 23.5169
950 | 90 | 8.5 | 46.7 | 30.5 | 0.382 | 0.209 | 0.225 | 310 | 1.613 | 0.125 | 7 | 180 | 25 | 1 | 10 | 0 | 0 | 0 | C(C(C(C(C(F)(F)S(=O)(=O)O)(F)F)(F)F)(F)F)(C(C(C(F)(F)F)(F)F)(F)F)(F)F | 33.6658
950 | 90 | 8.5 | 46.7 | 30.5 | 0.382 | 0.209 | 0.225 | 310 | 1.613 | 0.125 | 7 | 180 | 25 | 1 | 25 | 0 | 0 | 0 | C(C(C(C(C(F)(F)S(=O)(=O)O)(F)F)(F)F)(F)F)(C(C(C(F)(F)F)(F)F)(F)F)(F)F | 23.9648
950 | 90 | 8.5 | 46.7 | 30.5 | 0.382 | 0.209 | 0.225 | 310 | 1.613 | 0.125 | 7 | 180 | 10 | 1 | 1 | 0 | 0 | 0 | C(C(C(C(C(F)(F)S(=O)(=O)O)(F)F)(F)F)(F)F)(C(C(C(F)(F)F)(F)F)(F)F)(F)F | 18.2094
950 | 90 | 8.5 | 46.7 | 30.5 | 0.382 | 0.209 | 0.225 | 310 | 1.613 | 0.125 | 7 | 180 | 10 | 1 | 5 | 0 | 0 | 0 | C(C(C(C(C(F)(F)S(=O)(=O)O)(F)F)(F)F)(F)F)(C(C(C(F)(F)F)(F)F)(F)F)(F)F | 29.3222
950 | 90 | 8.5 | 46.7 | 30.5 | 0.382 | 0.209 | 0.225 | 310 | 1.613 | 0.125 | 7 | 180 | 10 | 1 | 10 | 0 | 0 | 0 | C(C(C(C(C(F)(F)S(=O)(=O)O)(F)F)(F)F)(F)F)(C(C(C(F)(F)F)(F)F)(F)F)(F)F | 45.3624
950 | 90 | 8.5 | 46.7 | 30.5 | 0.382 | 0.209 | 0.225 | 310 | 1.613 | 0.125 | 7 | 180 | 10 | 1 | 25 | 0 | 0 | 0 | C(C(C(C(C(F)(F)S(=O)(=O)O)(F)F)(F)F)(F)F)(C(C(C(F)(F)F)(F)F)(F)F)(F)F | 33.7977
950 | 90 | 8.5 | 46.7 | 30.5 | 0.382 | 0.209 | 0.225 | 310 | 1.613 | 0.125 | 7 | 180 | 45 | 1 | 1 | 0 | 0 | 0 | C(=O)(C(C(C(C(C(C(C(F)(F)F)(F)F)(F)F)(F)F)(F)F)(F)F)(F)F)O | 23.6809
950 | 90 | 8.5 | 46.7 | 30.5 | 0.382 | 0.209 | 0.225 | 310 | 1.613 | 0.125 | 7 | 180 | 45 | 1 | 5 | 0 | 0 | 0 | C(=O)(C(C(C(C(C(C(C(F)(F)F)(F)F)(F)F)(F)F)(F)F)(F)F)(F)F)O | 39.1838
950 | 90 | 8.5 | 46.7 | 30.5 | 0.382 | 0.209 | 0.225 | 310 | 1.613 | 0.125 | 7 | 180 | 45 | 1 | 10 | 0 | 0 | 0 | C(=O)(C(C(C(C(C(C(C(F)(F)F)(F)F)(F)F)(F)F)(F)F)(F)F)(F)F)O | 35.407
950 | 90 | 8.5 | 46.7 | 30.5 | 0.382 | 0.209 | 0.225 | 310 | 1.613 | 0.125 | 7 | 180 | 45 | 1 | 25 | 0 | 0 | 0 | C(=O)(C(C(C(C(C(C(C(F)(F)F)(F)F)(F)F)(F)F)(F)F)(F)F)(F)F)O | 27.5479
950 | 90 | 8.5 | 46.7 | 30.5 | 0.382 | 0.209 | 0.225 | 310 | 1.613 | 0.125 | 7 | 180 | 25 | 1 | 1 | 0 | 0 | 0 | C(=O)(C(C(C(C(C(C(C(F)(F)F)(F)F)(F)F)(F)F)(F)F)(F)F)(F)F)O | 18.4763
950 | 90 | 8.5 | 46.7 | 30.5 | 0.382 | 0.209 | 0.225 | 310 | 1.613 | 0.125 | 7 | 180 | 25 | 1 | 5 | 0 | 0 | 0 | C(=O)(C(C(C(C(C(C(C(F)(F)F)(F)F)(F)F)(F)F)(F)F)(F)F)(F)F)O | 34.2426
950 | 90 | 8.5 | 46.7 | 30.5 | 0.382 | 0.209 | 0.225 | 310 | 1.613 | 0.125 | 7 | 180 | 25 | 1 | 10 | 0 | 0 | 0 | C(=O)(C(C(C(C(C(C(C(F)(F)F)(F)F)(F)F)(F)F)(F)F)(F)F)(F)F)O | 34.4454
950 | 90 | 8.5 | 46.7 | 30.5 | 0.382 | 0.209 | 0.225 | 310 | 1.613 | 0.125 | 7 | 180 | 25 | 1 | 25 | 0 | 0 | 0 | C(=O)(C(C(C(C(C(C(C(F)(F)F)(F)F)(F)F)(F)F)(F)F)(F)F)(F)F)O | 20.6045
950 | 90 | 8.5 | 46.7 | 30.5 | 0.382 | 0.209 | 0.225 | 310 | 1.613 | 0.125 | 7 | 180 | 10 | 1 | 1 | 0 | 0 | 0 | C(=O)(C(C(C(C(C(C(C(F)(F)F)(F)F)(F)F)(F)F)(F)F)(F)F)(F)F)O | 46.3348
950 | 90 | 8.5 | 46.7 | 30.5 | 0.382 | 0.209 | 0.225 | 310 | 1.613 | 0.125 | 7 | 180 | 10 | 1 | 5 | 0 | 0 | 0 | C(=O)(C(C(C(C(C(C(C(F)(F)F)(F)F)(F)F)(F)F)(F)F)(F)F)(F)F)O | 28.9239
950 | 90 | 8.5 | 46.7 | 30.5 | 0.382 | 0.209 | 0.225 | 310 | 1.613 | 0.125 | 7 | 180 | 10 | 1 | 10 | 0 | 0 | 0 | C(=O)(C(C(C(C(C(C(C(F)(F)F)(F)F)(F)F)(F)F)(F)F)(F)F)(F)F)O | 48.4678
950 | 90 | 8.5 | 46.7 | 30.5 | 0.382 | 0.209 | 0.225 | 310 | 1.613 | 0.125 | 7 | 180 | 10 | 1 | 25 | 0 | 0 | 0 | C(=O)(C(C(C(C(C(C(C(F)(F)F)(F)F)(F)F)(F)F)(F)F)(F)F)(F)F)O | 43.6858
600 | 60 | 10 | 59.85 | 1.03 | 0.006 | 0.347 | 0.511 | 111.78 | 4.15 | 0.19 | 5 | 10 | 30 | 0.05 | 1 | 0 | 0 | 0 | C(=O)(C(C(C(C(C(C(C(F)(F)F)(F)F)(F)F)(F)F)(F)F)(F)F)(F)F)O | 94.24
600 | 60 | 10 | 59.85 | 1.03 | 0.006 | 0.347 | 0.511 | 111.78 | 4.15 | 0.19 | 5 | 20 | 30 | 0.05 | 1 | 0 | 0 | 0 | C(=O)(C(C(C(C(C(C(C(F)(F)F)(F)F)(F)F)(F)F)(F)F)(F)F)(F)F)O | 95.12
600 | 60 | 10 | 59.85 | 1.03 | 0.006 | 0.347 | 0.511 | 111.78 | 4.15 | 0.19 | 5 | 40 | 30 | 0.05 | 1 | 0 | 0 | 0 | C(=O)(C(C(C(C(C(C(C(F)(F)F)(F)F)(F)F)(F)F)(F)F)(F)F)(F)F)O | 95.99
600 | 60 | 10 | 59.85 | 1.03 | 0.006 | 0.347 | 0.511 | 111.78 | 4.15 | 0.19 | 5 | 60 | 30 | 0.05 | 1 | 0 | 0 | 0 | C(=O)(C(C(C(C(C(C(C(F)(F)F)(F)F)(F)F)(F)F)(F)F)(F)F)(F)F)O | 97.09
600 | 60 | 10 | 59.85 | 1.03 | 0.006 | 0.347 | 0.511 | 111.78 | 4.15 | 0.19 | 5 | 120 | 30 | 0.05 | 1 | 0 | 0 | 0 | C(=O)(C(C(C(C(C(C(C(F)(F)F)(F)F)(F)F)(F)F)(F)F)(F)F)(F)F)O | 97.09
600 | 60 | 10 | 59.85 | 1.03 | 0.006 | 0.347 | 0.511 | 111.78 | 4.15 | 0.19 | 5 | 180 | 30 | 0.05 | 1 | 0 | 0 | 0 | C(=O)(C(C(C(C(C(C(C(F)(F)F)(F)F)(F)F)(F)F)(F)F)(F)F)(F)F)O | 98.18
600 | 60 | 10 | 59.85 | 1.03 | 0.006 | 0.347 | 0.511 | 111.78 | 4.15 | 0.19 | 5 | 240 | 30 | 0.05 | 1 | 0 | 0 | 0 | C(=O)(C(C(C(C(C(C(C(F)(F)F)(F)F)(F)F)(F)F)(F)F)(F)F)(F)F)O | 97.97
600 | 60 | 10 | 59.85 | 1.03 | 0.006 | 0.347 | 0.511 | 111.78 | 4.15 | 0.19 | 5 | 300 | 30 | 0.05 | 1 | 0 | 0 | 0 | C(=O)(C(C(C(C(C(C(C(F)(F)F)(F)F)(F)F)(F)F)(F)F)(F)F)(F)F)O | 98.2
600 | 60 | 10 | 59.85 | 1.03 | 0.006 | 0.347 | 0.511 | 111.78 | 4.15 | 0.19 | 5 | 360 | 30 | 0.05 | 1 | 0 | 0 | 0 | C(=O)(C(C(C(C(C(C(C(F)(F)F)(F)F)(F)F)(F)F)(F)F)(F)F)(F)F)O | 98.2
600 | 60 | 10 | 59.85 | 1.03 | 0.006 | 0.347 | 0.511 | 111.78 | 4.15 | 0.19 | 5 | 1140 | 30 | 0.05 | 1 | 0 | 0 | 0 | C(=O)(C(C(C(C(C(C(C(F)(F)F)(F)F)(F)F)(F)F)(F)F)(F)F)(F)F)O | 98.04
600 | 60 | 10 | 59.85 | 1.03 | 0.006 | 0.347 | 0.511 | 111.78 | 4.15 | 0.19 | 5 | 1440 | 30 | 0.05 | 1 | 0 | 0 | 0 | C(=O)(C(C(C(C(C(C(C(F)(F)F)(F)F)(F)F)(F)F)(F)F)(F)F)(F)F)O | 98.06
600 | 60 | 10 | 59.85 | 1.03 | 0.006 | 0.347 | 0.511 | 111.78 | 4.15 | 0.19 | 5 | 2880 | 30 | 0.05 | 1 | 0 | 0 | 0 | C(=O)(C(C(C(C(C(C(C(F)(F)F)(F)F)(F)F)(F)F)(F)F)(F)F)(F)F)O | 100
600 | 60 | 10 | 80.4 | 0 | 0.005 | 0.143 | 0.188 | 10.987 | 1.41 | 0.018 | 5 | 120 | 30 | 0.05 | 1 | 0 | 0 | 0 | C(=O)(C(C(C(C(C(C(C(F)(F)F)(F)F)(F)F)(F)F)(F)F)(F)F)(F)F)O | 49.22
600 | 60 | 10 | 80.4 | 0 | 0.005 | 0.143 | 0.188 | 10.987 | 1.41 | 0.018 | 5 | 180 | 30 | 0.05 | 1 | 0 | 0 | 0 | C(=O)(C(C(C(C(C(C(C(F)(F)F)(F)F)(F)F)(F)F)(F)F)(F)F)(F)F)O | 53.16
600 | 60 | 10 | 80.4 | 0 | 0.005 | 0.143 | 0.188 | 10.987 | 1.41 | 0.018 | 5 | 240 | 30 | 0.05 | 1 | 0 | 0 | 0 | C(=O)(C(C(C(C(C(C(C(F)(F)F)(F)F)(F)F)(F)F)(F)F)(F)F)(F)F)O | 44.86
600 | 60 | 10 | 80.4 | 0 | 0.005 | 0.143 | 0.188 | 10.987 | 1.41 | 0.018 | 5 | 300 | 30 | 0.05 | 1 | 0 | 0 | 0 | C(=O)(C(C(C(C(C(C(C(F)(F)F)(F)F)(F)F)(F)F)(F)F)(F)F)(F)F)O | 33.93
600 | 60 | 10 | 80.4 | 0 | 0.005 | 0.143 | 0.188 | 10.987 | 1.41 | 0.018 | 5 | 360 | 30 | 0.05 | 1 | 0 | 0 | 0 | C(=O)(C(C(C(C(C(C(C(F)(F)F)(F)F)(F)F)(F)F)(F)F)(F)F)(F)F)O | 43.99
600 | 60 | 10 | 80.4 | 0 | 0.005 | 0.143 | 0.188 | 10.987 | 1.41 | 0.018 | 5 | 1140 | 30 | 0.05 | 1 | 0 | 0 | 0 | C(=O)(C(C(C(C(C(C(C(F)(F)F)(F)F)(F)F)(F)F)(F)F)(F)F)(F)F)O | 39.02
600 | 60 | 10 | 80.4 | 0 | 0.005 | 0.143 | 0.188 | 10.987 | 1.41 | 0.018 | 5 | 1440 | 30 | 0.05 | 1 | 0 | 0 | 0 | C(=O)(C(C(C(C(C(C(C(F)(F)F)(F)F)(F)F)(F)F)(F)F)(F)F)(F)F)O | 53.03
600 | 60 | 10 | 80.4 | 0 | 0.005 | 0.143 | 0.188 | 10.987 | 1.41 | 0.018 | 5 | 2880 | 30 | 0.05 | 1 | 0 | 0 | 0 | C(=O)(C(C(C(C(C(C(C(F)(F)F)(F)F)(F)F)(F)F)(F)F)(F)F)(F)F)O | 42.21
600 | 60 | 10 | 83.74 | 0 | 0.018 | 0.126 | 0.147 | 25.5 | 1.35 | 0.023 | 5 | 10 | 30 | 0.05 | 1 | 0 | 0 | 0 | C(=O)(C(C(C(C(C(C(C(F)(F)F)(F)F)(F)F)(F)F)(F)F)(F)F)(F)F)O | 46.99
600 | 60 | 10 | 83.74 | 0 | 0.018 | 0.126 | 0.147 | 25.5 | 1.35 | 0.023 | 5 | 20 | 30 | 0.05 | 1 | 0 | 0 | 0 | C(=O)(C(C(C(C(C(C(C(F)(F)F)(F)F)(F)F)(F)F)(F)F)(F)F)(F)F)O | 44.81
600 | 60 | 10 | 83.74 | 0 | 0.018 | 0.126 | 0.147 | 25.5 | 1.35 | 0.023 | 5 | 30 | 30 | 0.05 | 1 | 0 | 0 | 0 | C(=O)(C(C(C(C(C(C(C(F)(F)F)(F)F)(F)F)(F)F)(F)F)(F)F)(F)F)O | 42.19
600 | 60 | 10 | 83.74 | 0 | 0.018 | 0.126 | 0.147 | 25.5 | 1.35 | 0.023 | 5 | 40 | 30 | 0.05 | 1 | 0 | 0 | 0 | C(=O)(C(C(C(C(C(C(C(F)(F)F)(F)F)(F)F)(F)F)(F)F)(F)F)(F)F)O | 19.89
600 | 60 | 10 | 83.74 | 0 | 0.018 | 0.126 | 0.147 | 25.5 | 1.35 | 0.023 | 5 | 120 | 30 | 0.05 | 1 | 0 | 0 | 0 | C(=O)(C(C(C(C(C(C(C(F)(F)F)(F)F)(F)F)(F)F)(F)F)(F)F)(F)F)O | 39.13
600 | 60 | 10 | 83.74 | 0 | 0.018 | 0.126 | 0.147 | 25.5 | 1.35 | 0.023 | 5 | 180 | 30 | 0.05 | 1 | 0 | 0 | 0 | C(=O)(C(C(C(C(C(C(C(F)(F)F)(F)F)(F)F)(F)F)(F)F)(F)F)(F)F)O | 66.01
600 | 60 | 10 | 83.74 | 0 | 0.018 | 0.126 | 0.147 | 25.5 | 1.35 | 0.023 | 5 | 240 | 30 | 0.05 | 1 | 0 | 0 | 0 | C(=O)(C(C(C(C(C(C(C(F)(F)F)(F)F)(F)F)(F)F)(F)F)(F)F)(F)F)O | 34.1
600 | 60 | 10 | 83.74 | 0 | 0.018 | 0.126 | 0.147 | 25.5 | 1.35 | 0.023 | 5 | 300 | 30 | 0.05 | 1 | 0 | 0 | 0 | C(=O)(C(C(C(C(C(C(C(F)(F)F)(F)F)(F)F)(F)F)(F)F)(F)F)(F)F)O | 56.17
600 | 60 | 10 | 83.74 | 0 | 0.018 | 0.126 | 0.147 | 25.5 | 1.35 | 0.023 | 5 | 360 | 30 | 0.05 | 1 | 0 | 0 | 0 | C(=O)(C(C(C(C(C(C(C(F)(F)F)(F)F)(F)F)(F)F)(F)F)(F)F)(F)F)O | 45.9
600 | 60 | 10 | 83.74 | 0 | 0.018 | 0.126 | 0.147 | 25.5 | 1.35 | 0.023 | 5 | 1140 | 30 | 0.05 | 1 | 0 | 0 | 0 | C(=O)(C(C(C(C(C(C(C(F)(F)F)(F)F)(F)F)(F)F)(F)F)(F)F)(F)F)O | 31.91
600 | 60 | 10 | 83.74 | 0 | 0.018 | 0.126 | 0.147 | 25.5 | 1.35 | 0.023 | 5 | 1440 | 30 | 0.05 | 1 | 0 | 0 | 0 | C(=O)(C(C(C(C(C(C(C(F)(F)F)(F)F)(F)F)(F)F)(F)F)(F)F)(F)F)O | 36.94
600 | 60 | 10 | 83.74 | 0 | 0.018 | 0.126 | 0.147 | 25.5 | 1.35 | 0.023 | 5 | 2880 | 30 | 0.05 | 1 | 0 | 0 | 0 | C(=O)(C(C(C(C(C(C(C(F)(F)F)(F)F)(F)F)(F)F)(F)F)(F)F)(F)F)O | 53.77
600 | 60 | 10 | 83.74 | 0 | 0.018 | 0.126 | 0.147 | 25.5 | 1.35 | 0.023 | 3 | 60 | 30 | 0.05 | 1 | 0 | 0 | 0 | C(=O)(C(C(C(C(C(C(C(F)(F)F)(F)F)(F)F)(F)F)(F)F)(F)F)(F)F)O | 100
600 | 60 | 10 | 83.74 | 0 | 0.018 | 0.126 | 0.147 | 25.5 | 1.35 | 0.023 | 4 | 60 | 30 | 0.05 | 1 | 0 | 0 | 0 | C(=O)(C(C(C(C(C(C(C(F)(F)F)(F)F)(F)F)(F)F)(F)F)(F)F)(F)F)O | 100
600 | 60 | 10 | 83.74 | 0 | 0.018 | 0.126 | 0.147 | 25.5 | 1.35 | 0.023 | 6 | 60 | 30 | 0.05 | 1 | 0 | 0 | 0 | C(=O)(C(C(C(C(C(C(C(F)(F)F)(F)F)(F)F)(F)F)(F)F)(F)F)(F)F)O | 13.8461
600 | 60 | 10 | 83.74 | 0 | 0.018 | 0.126 | 0.147 | 25.5 | 1.35 | 0.023 | 7 | 60 | 30 | 0.05 | 1 | 0 | 0 | 0 | C(=O)(C(C(C(C(C(C(C(F)(F)F)(F)F)(F)F)(F)F)(F)F)(F)F)(F)F)O | 6.9231
600 | 60 | 10 | 83.22 | 0.2 | 0.005 | 0.129 | 0.152 | 162.2 | 1.41 | 0.114 | 3 | 60 | 30 | 0.05 | 1 | 0 | 0 | 0 | C(=O)(C(C(C(C(C(C(C(F)(F)F)(F)F)(F)F)(F)F)(F)F)(F)F)(F)F)O | 100
600 | 60 | 10 | 83.22 | 0.2 | 0.005 | 0.129 | 0.152 | 162.2 | 1.41 | 0.114 | 4 | 60 | 30 | 0.05 | 1 | 0 | 0 | 0 | C(=O)(C(C(C(C(C(C(C(F)(F)F)(F)F)(F)F)(F)F)(F)F)(F)F)(F)F)O | 100
600 | 60 | 10 | 83.22 | 0.2 | 0.005 | 0.129 | 0.152 | 162.2 | 1.41 | 0.114 | 5 | 60 | 30 | 0.05 | 1 | 0 | 0 | 0 | C(=O)(C(C(C(C(C(C(C(F)(F)F)(F)F)(F)F)(F)F)(F)F)(F)F)(F)F)O | 42.333
600 | 60 | 10 | 83.22 | 0.2 | 0.005 | 0.129 | 0.152 | 162.2 | 1.41 | 0.114 | 6 | 60 | 30 | 0.05 | 1 | 0 | 0 | 0 | C(=O)(C(C(C(C(C(C(C(F)(F)F)(F)F)(F)F)(F)F)(F)F)(F)F)(F)F)O | 38.0768
600 | 60 | 10 | 83.22 | 0.2 | 0.005 | 0.129 | 0.152 | 162.2 | 1.41 | 0.114 | 7 | 60 | 30 | 0.05 | 1 | 0 | 0 | 0 | C(=O)(C(C(C(C(C(C(C(F)(F)F)(F)F)(F)F)(F)F)(F)F)(F)F)(F)F)O | 27.6923
600 | 60 | 10 | 86.34 | 0 | 0.004 | 0.097 | 0.122 | 218.01 | 1.41 | 0.089 | 3 | 60 | 30 | 0.05 | 1 | 0 | 0 | 0 | C(=O)(C(C(C(C(C(C(C(F)(F)F)(F)F)(F)F)(F)F)(F)F)(F)F)(F)F)O | 100
600 | 60 | 10 | 86.34 | 0 | 0.004 | 0.097 | 0.122 | 218.01 | 1.41 | 0.089 | 4 | 60 | 30 | 0.05 | 1 | 0 | 0 | 0 | C(=O)(C(C(C(C(C(C(C(F)(F)F)(F)F)(F)F)(F)F)(F)F)(F)F)(F)F)O | 100
600 | 60 | 10 | 86.34 | 0 | 0.004 | 0.097 | 0.122 | 218.01 | 1.41 | 0.089 | 6 | 60 | 30 | 0.05 | 1 | 0 | 0 | 0 | C(=O)(C(C(C(C(C(C(C(F)(F)F)(F)F)(F)F)(F)F)(F)F)(F)F)(F)F)O | 27.6923
600 | 60 | 10 | 86.34 | 0 | 0.004 | 0.097 | 0.122 | 218.01 | 1.41 | 0.089 | 7 | 60 | 30 | 0.05 | 1 | 0 | 0 | 0 | C(=O)(C(C(C(C(C(C(C(F)(F)F)(F)F)(F)F)(F)F)(F)F)(F)F)(F)F)O | 3.4615
600 | 60 | 10 | 80.4 | 0 | 0.005 | 0.143 | 0.188 | 10.987 | 1.41 | 0.018 | 3 | 60 | 30 | 0.05 | 1 | 0 | 0 | 0 | C(=O)(C(C(C(C(C(C(C(F)(F)F)(F)F)(F)F)(F)F)(F)F)(F)F)(F)F)O | 100
600 | 60 | 10 | 80.4 | 0 | 0.005 | 0.143 | 0.188 | 10.987 | 1.41 | 0.018 | 4 | 60 | 30 | 0.05 | 1 | 0 | 0 | 0 | C(=O)(C(C(C(C(C(C(C(F)(F)F)(F)F)(F)F)(F)F)(F)F)(F)F)(F)F)O | 100
600 | 60 | 10 | 80.4 | 0 | 0.005 | 0.143 | 0.188 | 10.987 | 1.41 | 0.018 | 5 | 60 | 30 | 0.05 | 1 | 0 | 0 | 0 | C(=O)(C(C(C(C(C(C(C(F)(F)F)(F)F)(F)F)(F)F)(F)F)(F)F)(F)F)O | 100
600 | 60 | 10 | 80.4 | 0 | 0.005 | 0.143 | 0.188 | 10.987 | 1.41 | 0.018 | 6 | 60 | 30 | 0.05 | 1 | 0 | 0 | 0 | C(=O)(C(C(C(C(C(C(C(F)(F)F)(F)F)(F)F)(F)F)(F)F)(F)F)(F)F)O | 44.9999
600 | 60 | 10 | 80.4 | 0 | 0.005 | 0.143 | 0.188 | 10.987 | 1.41 | 0.018 | 7 | 60 | 30 | 0.05 | 1 | 0 | 0 | 0 | C(=O)(C(C(C(C(C(C(C(F)(F)F)(F)F)(F)F)(F)F)(F)F)(F)F)(F)F)O | 24.2308
600 | 60 | 10 | 82.89 | 0.01 | 0.004 | 0.128 | 0.158 | 109.2 | 1.32 | 0.032 | 3 | 60 | 30 | 0.05 | 1 | 0 | 0 | 0 | C(=O)(C(C(C(C(C(C(C(F)(F)F)(F)F)(F)F)(F)F)(F)F)(F)F)(F)F)O | 100
600 | 60 | 10 | 82.89 | 0.01 | 0.004 | 0.128 | 0.158 | 109.2 | 1.32 | 0.032 | 4 | 60 | 30 | 0.05 | 1 | 0 | 0 | 0 | C(=O)(C(C(C(C(C(C(C(F)(F)F)(F)F)(F)F)(F)F)(F)F)(F)F)(F)F)O | 100
600 | 60 | 10 | 82.89 | 0.01 | 0.004 | 0.128 | 0.158 | 109.2 | 1.32 | 0.032 | 5 | 60 | 30 | 0.05 | 1 | 0 | 0 | 0 | C(=O)(C(C(C(C(C(C(C(F)(F)F)(F)F)(F)F)(F)F)(F)F)(F)F)(F)F)O | 100
600 | 60 | 10 | 82.89 | 0.01 | 0.004 | 0.128 | 0.158 | 109.2 | 1.32 | 0.032 | 7 | 60 | 30 | 0.05 | 1 | 0 | 0 | 0 | C(=O)(C(C(C(C(C(C(C(F)(F)F)(F)F)(F)F)(F)F)(F)F)(F)F)(F)F)O | 44.647
600 | 60 | 10 | 82.37 | 0 | 0.004 | 0.125 | 0.165 | 64.77 | 1.41 | 0.045 | 3 | 60 | 30 | 0.05 | 1 | 0 | 0 | 0 | C(=O)(C(C(C(C(C(C(C(F)(F)F)(F)F)(F)F)(F)F)(F)F)(F)F)(F)F)O | 83.077
600 | 60 | 10 | 82.37 | 0 | 0.004 | 0.125 | 0.165 | 64.77 | 1.41 | 0.045 | 4 | 60 | 30 | 0.05 | 1 | 0 | 0 | 0 | C(=O)(C(C(C(C(C(C(C(F)(F)F)(F)F)(F)F)(F)F)(F)F)(F)F)(F)F)O | 61.5385
600 | 60 | 10 | 82.37 | 0 | 0.004 | 0.125 | 0.165 | 64.77 | 1.41 | 0.045 | 5 | 60 | 30 | 0.05 | 1 | 0 | 0 | 0 | C(=O)(C(C(C(C(C(C(C(F)(F)F)(F)F)(F)F)(F)F)(F)F)(F)F)(F)F)O | 46.923
600 | 60 | 10 | 82.37 | 0 | 0.004 | 0.125 | 0.165 | 64.77 | 1.41 | 0.045 | 6 | 60 | 30 | 0.05 | 1 | 0 | 0 | 0 | C(=O)(C(C(C(C(C(C(C(F)(F)F)(F)F)(F)F)(F)F)(F)F)(F)F)(F)F)O | 31.9231
600 | 60 | 10 | 82.37 | 0 | 0.004 | 0.125 | 0.165 | 64.77 | 1.41 | 0.045 | 7 | 60 | 30 | 0.05 | 1 | 0 | 0 | 0 | C(=O)(C(C(C(C(C(C(C(F)(F)F)(F)F)(F)F)(F)F)(F)F)(F)F)(F)F)O | 31.1539
600 | 60 | 10 | 59.85 | 1.03 | 0.006 | 0.347 | 0.511 | 111.78 | 4.15 | 0.19 | 3 | 60 | 30 | 0.05 | 1 | 0 | 0 | 0 | C(=O)(C(C(C(C(C(C(C(F)(F)F)(F)F)(F)F)(F)F)(F)F)(F)F)(F)F)O | 100
600 | 60 | 10 | 59.85 | 1.03 | 0.006 | 0.347 | 0.511 | 111.78 | 4.15 | 0.19 | 4 | 60 | 30 | 0.05 | 1 | 0 | 0 | 0 | C(=O)(C(C(C(C(C(C(C(F)(F)F)(F)F)(F)F)(F)F)(F)F)(F)F)(F)F)O | 100
600 | 60 | 10 | 59.85 | 1.03 | 0.006 | 0.347 | 0.511 | 111.78 | 4.15 | 0.19 | 6 | 60 | 30 | 0.05 | 1 | 0 | 0 | 0 | C(=O)(C(C(C(C(C(C(C(F)(F)F)(F)F)(F)F)(F)F)(F)F)(F)F)(F)F)O | 100
600 | 60 | 10 | 59.85 | 1.03 | 0.006 | 0.347 | 0.511 | 111.78 | 4.15 | 0.19 | 7 | 60 | 30 | 0.05 | 1 | 0 | 0 | 0 | C(=O)(C(C(C(C(C(C(C(F)(F)F)(F)F)(F)F)(F)F)(F)F)(F)F)(F)F)O | 100
600 | 60 | 10 | 50.39 | 3.61 | 0.007 | 0.545 | 0.705 | 52.3 | 4.15 | 0.1 | 3 | 60 | 30 | 0.05 | 1 | 0 | 0 | 0 | C(=O)(C(C(C(C(C(C(C(F)(F)F)(F)F)(F)F)(F)F)(F)F)(F)F)(F)F)O | 100
600 | 60 | 10 | 50.39 | 3.61 | 0.007 | 0.545 | 0.705 | 52.3 | 4.15 | 0.1 | 4 | 60 | 30 | 0.05 | 1 | 0 | 0 | 0 | C(=O)(C(C(C(C(C(C(C(F)(F)F)(F)F)(F)F)(F)F)(F)F)(F)F)(F)F)O | 100
600 | 60 | 10 | 50.39 | 3.61 | 0.007 | 0.545 | 0.705 | 52.3 | 4.15 | 0.1 | 5 | 60 | 30 | 0.05 | 1 | 0 | 0 | 0 | C(=O)(C(C(C(C(C(C(C(F)(F)F)(F)F)(F)F)(F)F)(F)F)(F)F)(F)F)O | 100
600 | 60 | 10 | 50.39 | 3.61 | 0.007 | 0.545 | 0.705 | 52.3 | 4.15 | 0.1 | 6 | 60 | 30 | 0.05 | 1 | 0 | 0 | 0 | C(=O)(C(C(C(C(C(C(C(F)(F)F)(F)F)(F)F)(F)F)(F)F)(F)F)(F)F)O | 100
600 | 60 | 10 | 50.39 | 3.61 | 0.007 | 0.545 | 0.705 | 52.3 | 4.15 | 0.1 | 7 | 60 | 30 | 0.05 | 1 | 0 | 0 | 0 | C(=O)(C(C(C(C(C(C(C(F)(F)F)(F)F)(F)F)(F)F)(F)F)(F)F)(F)F)O | 100
600 | 60 | 10 | 59.33 | 3.68 | 0.006 | 0.331 | 0.487 | 147.12 | 3.96 | 0.24 | 3 | 60 | 30 | 0.05 | 1 | 0 | 0 | 0 | C(=O)(C(C(C(C(C(C(C(F)(F)F)(F)F)(F)F)(F)F)(F)F)(F)F)(F)F)O | 100
600 | 60 | 10 | 59.33 | 3.68 | 0.006 | 0.331 | 0.487 | 147.12 | 3.96 | 0.24 | 4 | 60 | 30 | 0.05 | 1 | 0 | 0 | 0 | C(=O)(C(C(C(C(C(C(C(F)(F)F)(F)F)(F)F)(F)F)(F)F)(F)F)(F)F)O | 100
600 | 60 | 10 | 59.33 | 3.68 | 0.006 | 0.331 | 0.487 | 147.12 | 3.96 | 0.24 | 5 | 60 | 30 | 0.05 | 1 | 0 | 0 | 0 | C(=O)(C(C(C(C(C(C(C(F)(F)F)(F)F)(F)F)(F)F)(F)F)(F)F)(F)F)O | 100
600 | 60 | 10 | 59.33 | 3.68 | 0.006 | 0.331 | 0.487 | 147.12 | 3.96 | 0.24 | 6 | 60 | 30 | 0.05 | 1 | 0 | 0 | 0 | C(=O)(C(C(C(C(C(C(C(F)(F)F)(F)F)(F)F)(F)F)(F)F)(F)F)(F)F)O | 44.9999
600 | 60 | 10 | 59.33 | 3.68 | 0.006 | 0.331 | 0.487 | 147.12 | 3.96 | 0.24 | 7 | 60 | 30 | 0.05 | 1 | 0 | 0 | 0 | C(=O)(C(C(C(C(C(C(C(F)(F)F)(F)F)(F)F)(F)F)(F)F)(F)F)(F)F)O | 44.9999
600 | 60 | 10 | 83.74 | 0 | 0.018 | 0.126 | 0.147 | 25.5 | 1.35 | 0.023 | 5 | 60 | 30 | 0.05 | 0.1 | 0 | 0 | 0 | C(=O)(C(C(C(C(C(C(C(F)(F)F)(F)F)(F)F)(F)F)(F)F)(F)F)(F)F)O | 55.6428
600 | 60 | 10 | 83.74 | 0 | 0.018 | 0.126 | 0.147 | 25.5 | 1.35 | 0.023 | 5 | 60 | 30 | 0.05 | 0.2 | 0 | 0 | 0 | C(=O)(C(C(C(C(C(C(C(F)(F)F)(F)F)(F)F)(F)F)(F)F)(F)F)(F)F)O | 59.3392
600 | 60 | 10 | 83.74 | 0 | 0.018 | 0.126 | 0.147 | 25.5 | 1.35 | 0.023 | 5 | 60 | 30 | 0.05 | 0.4 | 0 | 0 | 0 | C(=O)(C(C(C(C(C(C(C(F)(F)F)(F)F)(F)F)(F)F)(F)F)(F)F)(F)F)O | 37.1607
600 | 60 | 10 | 83.74 | 0 | 0.018 | 0.126 | 0.147 | 25.5 | 1.35 | 0.023 | 5 | 60 | 30 | 0.05 | 1 | 0 | 0 | 0 | C(=O)(C(C(C(C(C(C(C(F)(F)F)(F)F)(F)F)(F)F)(F)F)(F)F)(F)F)O | 29.7678
600 | 60 | 10 | 83.74 | 0 | 0.018 | 0.126 | 0.147 | 25.5 | 1.35 | 0.023 | 5 | 60 | 30 | 0.05 | 2 | 0 | 0 | 0 | C(=O)(C(C(C(C(C(C(C(F)(F)F)(F)F)(F)F)(F)F)(F)F)(F)F)(F)F)O | 38.2697
600 | 60 | 10 | 83.74 | 0 | 0.018 | 0.126 | 0.147 | 25.5 | 1.35 | 0.023 | 5 | 60 | 40 | 0.05 | 0.1 | 0 | 0 | 0 | C(=O)(C(C(C(C(C(C(C(F)(F)F)(F)F)(F)F)(F)F)(F)F)(F)F)(F)F)O | 35.0989
600 | 60 | 10 | 83.74 | 0 | 0.018 | 0.126 | 0.147 | 25.5 | 1.35 | 0.023 | 5 | 60 | 40 | 0.05 | 0.2 | 0 | 0 | 0 | C(=O)(C(C(C(C(C(C(C(F)(F)F)(F)F)(F)F)(F)F)(F)F)(F)F)(F)F)O | 52.3527
600 | 60 | 10 | 83.74 | 0 | 0.018 | 0.126 | 0.147 | 25.5 | 1.35 | 0.023 | 5 | 60 | 40 | 0.05 | 0.4 | 0 | 0 | 0 | C(=O)(C(C(C(C(C(C(C(F)(F)F)(F)F)(F)F)(F)F)(F)F)(F)F)(F)F)O | 31.5123
600 | 60 | 10 | 83.74 | 0 | 0.018 | 0.126 | 0.147 | 25.5 | 1.35 | 0.023 | 5 | 60 | 40 | 0.05 | 1 | 0 | 0 | 0 | C(=O)(C(C(C(C(C(C(C(F)(F)F)(F)F)(F)F)(F)F)(F)F)(F)F)(F)F)O | 33.6267
600 | 60 | 10 | 83.74 | 0 | 0.018 | 0.126 | 0.147 | 25.5 | 1.35 | 0.023 | 5 | 60 | 40 | 0.05 | 2 | 0 | 0 | 0 | C(=O)(C(C(C(C(C(C(C(F)(F)F)(F)F)(F)F)(F)F)(F)F)(F)F)(F)F)O | 9.5625
600 | 60 | 10 | 83.74 | 0 | 0.018 | 0.126 | 0.147 | 25.5 | 1.35 | 0.023 | 5 | 60 | 50 | 0.05 | 0.1 | 0 | 0 | 0 | C(=O)(C(C(C(C(C(C(C(F)(F)F)(F)F)(F)F)(F)F)(F)F)(F)F)(F)F)O | 55.4168
600 | 60 | 10 | 83.74 | 0 | 0.018 | 0.126 | 0.147 | 25.5 | 1.35 | 0.023 | 5 | 60 | 50 | 0.05 | 0.2 | 0 | 0 | 0 | C(=O)(C(C(C(C(C(C(C(F)(F)F)(F)F)(F)F)(F)F)(F)F)(F)F)(F)F)O | 74.8
600 | 60 | 10 | 83.74 | 0 | 0.018 | 0.126 | 0.147 | 25.5 | 1.35 | 0.023 | 5 | 60 | 50 | 0.05 | 0.4 | 0 | 0 | 0 | C(=O)(C(C(C(C(C(C(C(F)(F)F)(F)F)(F)F)(F)F)(F)F)(F)F)(F)F)O | 2.5683
600 | 60 | 10 | 83.74 | 0 | 0.018 | 0.126 | 0.147 | 25.5 | 1.35 | 0.023 | 5 | 60 | 50 | 0.05 | 1 | 0 | 0 | 0 | C(=O)(C(C(C(C(C(C(C(F)(F)F)(F)F)(F)F)(F)F)(F)F)(F)F)(F)F)O | 4.7369
600 | 60 | 10 | 83.74 | 0 | 0.018 | 0.126 | 0.147 | 25.5 | 1.35 | 0.023 | 5 | 60 | 50 | 0.05 | 2 | 0 | 0 | 0 | C(=O)(C(C(C(C(C(C(C(F)(F)F)(F)F)(F)F)(F)F)(F)F)(F)F)(F)F)O | 8.3661
600 | 60 | 10 | 83.22 | 0.2 | 0.005 | 0.129 | 0.152 | 162.2 | 1.41 | 0.114 | 5 | 60 | 30 | 0.05 | 0.1 | 0 | 0 | 0 | C(=O)(C(C(C(C(C(C(C(F)(F)F)(F)F)(F)F)(F)F)(F)F)(F)F)(F)F)O | 65.5639
600 | 60 | 10 | 83.22 | 0.2 | 0.005 | 0.129 | 0.152 | 162.2 | 1.41 | 0.114 | 5 | 60 | 30 | 0.05 | 0.2 | 0 | 0 | 0 | C(=O)(C(C(C(C(C(C(C(F)(F)F)(F)F)(F)F)(F)F)(F)F)(F)F)(F)F)O | 60.5222
600 | 60 | 10 | 83.22 | 0.2 | 0.005 | 0.129 | 0.152 | 162.2 | 1.41 | 0.114 | 5 | 60 | 30 | 0.05 | 0.4 | 0 | 0 | 0 | C(=O)(C(C(C(C(C(C(C(F)(F)F)(F)F)(F)F)(F)F)(F)F)(F)F)(F)F)O | 43.1944
600 | 60 | 10 | 83.22 | 0.2 | 0.005 | 0.129 | 0.152 | 162.2 | 1.41 | 0.114 | 5 | 60 | 30 | 0.05 | 2 | 0 | 0 | 0 | C(=O)(C(C(C(C(C(C(C(F)(F)F)(F)F)(F)F)(F)F)(F)F)(F)F)(F)F)O | 42.1957
600 | 60 | 10 | 83.22 | 0.2 | 0.005 | 0.129 | 0.152 | 162.2 | 1.41 | 0.114 | 5 | 60 | 40 | 0.05 | 0.1 | 0 | 0 | 0 | C(=O)(C(C(C(C(C(C(C(F)(F)F)(F)F)(F)F)(F)F)(F)F)(F)F)(F)F)O | 49.2208
600 | 60 | 10 | 83.22 | 0.2 | 0.005 | 0.129 | 0.152 | 162.2 | 1.41 | 0.114 | 5 | 60 | 40 | 0.05 | 0.2 | 0 | 0 | 0 | C(=O)(C(C(C(C(C(C(C(F)(F)F)(F)F)(F)F)(F)F)(F)F)(F)F)(F)F)O | 46.1986
600 | 60 | 10 | 83.22 | 0.2 | 0.005 | 0.129 | 0.152 | 162.2 | 1.41 | 0.114 | 5 | 60 | 40 | 0.05 | 0.4 | 0 | 0 | 0 | C(=O)(C(C(C(C(C(C(C(F)(F)F)(F)F)(F)F)(F)F)(F)F)(F)F)(F)F)O | 21.8088
600 | 60 | 10 | 83.22 | 0.2 | 0.005 | 0.129 | 0.152 | 162.2 | 1.41 | 0.114 | 5 | 60 | 40 | 0.05 | 1 | 0 | 0 | 0 | C(=O)(C(C(C(C(C(C(C(F)(F)F)(F)F)(F)F)(F)F)(F)F)(F)F)(F)F)O | 36.4887
600 | 60 | 10 | 83.22 | 0.2 | 0.005 | 0.129 | 0.152 | 162.2 | 1.41 | 0.114 | 5 | 60 | 40 | 0.05 | 2 | 0 | 0 | 0 | C(=O)(C(C(C(C(C(C(C(F)(F)F)(F)F)(F)F)(F)F)(F)F)(F)F)(F)F)O | 15.998
600 | 60 | 10 | 83.22 | 0.2 | 0.005 | 0.129 | 0.152 | 162.2 | 1.41 | 0.114 | 5 | 60 | 50 | 0.05 | 0.1 | 0 | 0 | 0 | C(=O)(C(C(C(C(C(C(C(F)(F)F)(F)F)(F)F)(F)F)(F)F)(F)F)(F)F)O | 26.9451
600 | 60 | 10 | 83.22 | 0.2 | 0.005 | 0.129 | 0.152 | 162.2 | 1.41 | 0.114 | 5 | 60 | 50 | 0.05 | 0.2 | 0 | 0 | 0 | C(=O)(C(C(C(C(C(C(C(F)(F)F)(F)F)(F)F)(F)F)(F)F)(F)F)(F)F)O | 20.8689
600 | 60 | 10 | 83.22 | 0.2 | 0.005 | 0.129 | 0.152 | 162.2 | 1.41 | 0.114 | 5 | 60 | 50 | 0.05 | 0.4 | 0 | 0 | 0 | C(=O)(C(C(C(C(C(C(C(F)(F)F)(F)F)(F)F)(F)F)(F)F)(F)F)(F)F)O | 13.2986
600 | 60 | 10 | 83.22 | 0.2 | 0.005 | 0.129 | 0.152 | 162.2 | 1.41 | 0.114 | 5 | 60 | 50 | 0.05 | 1 | 0 | 0 | 0 | C(=O)(C(C(C(C(C(C(C(F)(F)F)(F)F)(F)F)(F)F)(F)F)(F)F)(F)F)O | 27.011
600 | 60 | 10 | 83.22 | 0.2 | 0.005 | 0.129 | 0.152 | 162.2 | 1.41 | 0.114 | 5 | 60 | 50 | 0.05 | 2 | 0 | 0 | 0 | C(=O)(C(C(C(C(C(C(C(F)(F)F)(F)F)(F)F)(F)F)(F)F)(F)F)(F)F)O | 23.1809
600 | 60 | 10 | 86.34 | 0 | 0.004 | 0.097 | 0.122 | 218.01 | 1.41 | 0.089 | 5 | 60 | 30 | 0.05 | 0.1 | 0 | 0 | 0 | C(=O)(C(C(C(C(C(C(C(F)(F)F)(F)F)(F)F)(F)F)(F)F)(F)F)(F)F)O | 63.4387
600 | 60 | 10 | 86.34 | 0 | 0.004 | 0.097 | 0.122 | 218.01 | 1.41 | 0.089 | 5 | 60 | 30 | 0.05 | 0.2 | 0 | 0 | 0 | C(=O)(C(C(C(C(C(C(C(F)(F)F)(F)F)(F)F)(F)F)(F)F)(F)F)(F)F)O | 44.1812
600 | 60 | 10 | 86.34 | 0 | 0.004 | 0.097 | 0.122 | 218.01 | 1.41 | 0.089 | 5 | 60 | 30 | 0.05 | 0.4 | 0 | 0 | 0 | C(=O)(C(C(C(C(C(C(C(F)(F)F)(F)F)(F)F)(F)F)(F)F)(F)F)(F)F)O | 46.1797
600 | 60 | 10 | 86.34 | 0 | 0.004 | 0.097 | 0.122 | 218.01 | 1.41 | 0.089 | 5 | 60 | 30 | 0.05 | 1 | 0 | 0 | 0 | C(=O)(C(C(C(C(C(C(C(F)(F)F)(F)F)(F)F)(F)F)(F)F)(F)F)(F)F)O | 40.7076
600 | 60 | 10 | 86.34 | 0 | 0.004 | 0.097 | 0.122 | 218.01 | 1.41 | 0.089 | 5 | 60 | 30 | 0.05 | 2 | 0 | 0 | 0 | C(=O)(C(C(C(C(C(C(C(F)(F)F)(F)F)(F)F)(F)F)(F)F)(F)F)(F)F)O | 41.154
600 | 60 | 10 | 86.34 | 0 | 0.004 | 0.097 | 0.122 | 218.01 | 1.41 | 0.089 | 5 | 60 | 40 | 0.05 | 0.1 | 0 | 0 | 0 | C(=O)(C(C(C(C(C(C(C(F)(F)F)(F)F)(F)F)(F)F)(F)F)(F)F)(F)F)O | 67.6651
600 | 60 | 10 | 86.34 | 0 | 0.004 | 0.097 | 0.122 | 218.01 | 1.41 | 0.089 | 5 | 60 | 40 | 0.05 | 0.2 | 0 | 0 | 0 | C(=O)(C(C(C(C(C(C(C(F)(F)F)(F)F)(F)F)(F)F)(F)F)(F)F)(F)F)O | 53.3774
600 | 60 | 10 | 86.34 | 0 | 0.004 | 0.097 | 0.122 | 218.01 | 1.41 | 0.089 | 5 | 60 | 40 | 0.05 | 0.4 | 0 | 0 | 0 | C(=O)(C(C(C(C(C(C(C(F)(F)F)(F)F)(F)F)(F)F)(F)F)(F)F)(F)F)O | 27.9379
600 | 60 | 10 | 86.34 | 0 | 0.004 | 0.097 | 0.122 | 218.01 | 1.41 | 0.089 | 5 | 60 | 40 | 0.05 | 1 | 0 | 0 | 0 | C(=O)(C(C(C(C(C(C(C(F)(F)F)(F)F)(F)F)(F)F)(F)F)(F)F)(F)F)O | 32.6058
600 | 60 | 10 | 86.34 | 0 | 0.004 | 0.097 | 0.122 | 218.01 | 1.41 | 0.089 | 5 | 60 | 40 | 0.05 | 2 | 0 | 0 | 0 | C(=O)(C(C(C(C(C(C(C(F)(F)F)(F)F)(F)F)(F)F)(F)F)(F)F)(F)F)O | 9.3576
600 | 60 | 10 | 86.34 | 0 | 0.004 | 0.097 | 0.122 | 218.01 | 1.41 | 0.089 | 5 | 60 | 50 | 0.05 | 0.1 | 0 | 0 | 0 | C(=O)(C(C(C(C(C(C(C(F)(F)F)(F)F)(F)F)(F)F)(F)F)(F)F)(F)F)O | 53.3596
600 | 60 | 10 | 86.34 | 0 | 0.004 | 0.097 | 0.122 | 218.01 | 1.41 | 0.089 | 5 | 60 | 50 | 0.05 | 0.4 | 0 | 0 | 0 | C(=O)(C(C(C(C(C(C(C(F)(F)F)(F)F)(F)F)(F)F)(F)F)(F)F)(F)F)O | 9.2088
600 | 60 | 10 | 86.34 | 0 | 0.004 | 0.097 | 0.122 | 218.01 | 1.41 | 0.089 | 5 | 60 | 50 | 0.05 | 1 | 0 | 0 | 0 | C(=O)(C(C(C(C(C(C(C(F)(F)F)(F)F)(F)F)(F)F)(F)F)(F)F)(F)F)O | 13.3196
600 | 60 | 10 | 86.34 | 0 | 0.004 | 0.097 | 0.122 | 218.01 | 1.41 | 0.089 | 5 | 60 | 50 | 0.05 | 2 | 0 | 0 | 0 | C(=O)(C(C(C(C(C(C(C(F)(F)F)(F)F)(F)F)(F)F)(F)F)(F)F)(F)F)O | 15.7226
600 | 60 | 10 | 80.4 | 0 | 0.005 | 0.143 | 0.188 | 10.987 | 1.41 | 0.018 | 5 | 60 | 30 | 0.05 | 0.1 | 0 | 0 | 0 | C(=O)(C(C(C(C(C(C(C(F)(F)F)(F)F)(F)F)(F)F)(F)F)(F)F)(F)F)O | 48.8184
600 | 60 | 10 | 80.4 | 0 | 0.005 | 0.143 | 0.188 | 10.987 | 1.41 | 0.018 | 5 | 60 | 30 | 0.05 | 0.4 | 0 | 0 | 0 | C(=O)(C(C(C(C(C(C(C(F)(F)F)(F)F)(F)F)(F)F)(F)F)(F)F)(F)F)O | 30.7724
600 | 60 | 10 | 80.4 | 0 | 0.005 | 0.143 | 0.188 | 10.987 | 1.41 | 0.018 | 5 | 60 | 30 | 0.05 | 1 | 0 | 0 | 0 | C(=O)(C(C(C(C(C(C(C(F)(F)F)(F)F)(F)F)(F)F)(F)F)(F)F)(F)F)O | 35.0724
600 | 60 | 10 | 80.4 | 0 | 0.005 | 0.143 | 0.188 | 10.987 | 1.41 | 0.018 | 5 | 60 | 30 | 0.05 | 2 | 0 | 0 | 0 | C(=O)(C(C(C(C(C(C(C(F)(F)F)(F)F)(F)F)(F)F)(F)F)(F)F)(F)F)O | 35.9149
600 | 60 | 10 | 80.4 | 0 | 0.005 | 0.143 | 0.188 | 10.987 | 1.41 | 0.018 | 5 | 60 | 40 | 0.05 | 0.1 | 0 | 0 | 0 | C(=O)(C(C(C(C(C(C(C(F)(F)F)(F)F)(F)F)(F)F)(F)F)(F)F)(F)F)O | 32.5221
600 | 60 | 10 | 80.4 | 0 | 0.005 | 0.143 | 0.188 | 10.987 | 1.41 | 0.018 | 5 | 60 | 40 | 0.05 | 0.2 | 0 | 0 | 0 | C(=O)(C(C(C(C(C(C(C(F)(F)F)(F)F)(F)F)(F)F)(F)F)(F)F)(F)F)O | 33.7058
600 | 60 | 10 | 80.4 | 0 | 0.005 | 0.143 | 0.188 | 10.987 | 1.41 | 0.018 | 5 | 60 | 40 | 0.05 | 1 | 0 | 0 | 0 | C(=O)(C(C(C(C(C(C(C(F)(F)F)(F)F)(F)F)(F)F)(F)F)(F)F)(F)F)O | 28.5436
600 | 60 | 10 | 80.4 | 0 | 0.005 | 0.143 | 0.188 | 10.987 | 1.41 | 0.018 | 5 | 60 | 40 | 0.05 | 2 | 0 | 0 | 0 | C(=O)(C(C(C(C(C(C(C(F)(F)F)(F)F)(F)F)(F)F)(F)F)(F)F)(F)F)O | 7.1785
600 | 60 | 10 | 80.4 | 0 | 0.005 | 0.143 | 0.188 | 10.987 | 1.41 | 0.018 | 5 | 60 | 50 | 0.05 | 0.1 | 0 | 0 | 0 | C(=O)(C(C(C(C(C(C(C(F)(F)F)(F)F)(F)F)(F)F)(F)F)(F)F)(F)F)O | 51.0946
600 | 60 | 10 | 80.4 | 0 | 0.005 | 0.143 | 0.188 | 10.987 | 1.41 | 0.018 | 5 | 60 | 50 | 0.05 | 0.2 | 0 | 0 | 0 | C(=O)(C(C(C(C(C(C(C(F)(F)F)(F)F)(F)F)(F)F)(F)F)(F)F)(F)F)O | 5.7436
600 | 60 | 10 | 80.4 | 0 | 0.005 | 0.143 | 0.188 | 10.987 | 1.41 | 0.018 | 5 | 60 | 50 | 0.05 | 2 | 0 | 0 | 0 | C(=O)(C(C(C(C(C(C(C(F)(F)F)(F)F)(F)F)(F)F)(F)F)(F)F)(F)F)O | 4.4937
600 | 60 | 10 | 82.89 | 0.01 | 0.004 | 0.128 | 0.158 | 109.2 | 1.32 | 0.032 | 5 | 60 | 30 | 0.05 | 0.1 | 0 | 0 | 0 | C(=O)(C(C(C(C(C(C(C(F)(F)F)(F)F)(F)F)(F)F)(F)F)(F)F)(F)F)O | 71.9856
600 | 60 | 10 | 82.89 | 0.01 | 0.004 | 0.128 | 0.158 | 109.2 | 1.32 | 0.032 | 5 | 60 | 30 | 0.05 | 0.2 | 0 | 0 | 0 | C(=O)(C(C(C(C(C(C(C(F)(F)F)(F)F)(F)F)(F)F)(F)F)(F)F)(F)F)O | 58.0488
600 | 60 | 10 | 82.89 | 0.01 | 0.004 | 0.128 | 0.158 | 109.2 | 1.32 | 0.032 | 5 | 60 | 30 | 0.05 | 0.4 | 0 | 0 | 0 | C(=O)(C(C(C(C(C(C(C(F)(F)F)(F)F)(F)F)(F)F)(F)F)(F)F)(F)F)O | 42.9498
600 | 60 | 10 | 82.89 | 0.01 | 0.004 | 0.128 | 0.158 | 109.2 | 1.32 | 0.032 | 6 | 60 | 30 | 0.05 | 1 | 0 | 0 | 0 | C(=O)(C(C(C(C(C(C(C(F)(F)F)(F)F)(F)F)(F)F)(F)F)(F)F)(F)F)O | 45.0456
600 | 60 | 10 | 82.89 | 0.01 | 0.004 | 0.128 | 0.158 | 109.2 | 1.32 | 0.032 | 6 | 60 | 30 | 0.05 | 2 | 0 | 0 | 0 | C(=O)(C(C(C(C(C(C(C(F)(F)F)(F)F)(F)F)(F)F)(F)F)(F)F)(F)F)O | 40.3217
600 | 60 | 10 | 82.89 | 0.01 | 0.004 | 0.128 | 0.158 | 109.2 | 1.32 | 0.032 | 6 | 60 | 40 | 0.05 | 0.1 | 0 | 0 | 0 | C(=O)(C(C(C(C(C(C(C(F)(F)F)(F)F)(F)F)(F)F)(F)F)(F)F)(F)F)O | 53.4598
600 | 60 | 10 | 82.89 | 0.01 | 0.004 | 0.128 | 0.158 | 109.2 | 1.32 | 0.032 | 6 | 60 | 40 | 0.05 | 0.2 | 0 | 0 | 0 | C(=O)(C(C(C(C(C(C(C(F)(F)F)(F)F)(F)F)(F)F)(F)F)(F)F)(F)F)O | 39.5074
600 | 60 | 10 | 82.89 | 0.01 | 0.004 | 0.128 | 0.158 | 109.2 | 1.32 | 0.032 | 5 | 60 | 40 | 0.05 | 0.4 | 0 | 0 | 0 | C(=O)(C(C(C(C(C(C(C(F)(F)F)(F)F)(F)F)(F)F)(F)F)(F)F)(F)F)O | 38.8496
600 | 60 | 10 | 82.89 | 0.01 | 0.004 | 0.128 | 0.158 | 109.2 | 1.32 | 0.032 | 6 | 60 | 40 | 0.05 | 1 | 0 | 0 | 0 | C(=O)(C(C(C(C(C(C(C(F)(F)F)(F)F)(F)F)(F)F)(F)F)(F)F)(F)F)O | 36.1717
600 | 60 | 10 | 82.89 | 0.01 | 0.004 | 0.128 | 0.158 | 109.2 | 1.32 | 0.032 | 6 | 60 | 40 | 0.05 | 2 | 0 | 0 | 0 | C(=O)(C(C(C(C(C(C(C(F)(F)F)(F)F)(F)F)(F)F)(F)F)(F)F)(F)F)O | 21.9059
600 | 60 | 10 | 82.89 | 0.01 | 0.004 | 0.128 | 0.158 | 109.2 | 1.32 | 0.032 | 6 | 60 | 50 | 0.05 | 0.1 | 0 | 0 | 0 | C(=O)(C(C(C(C(C(C(C(F)(F)F)(F)F)(F)F)(F)F)(F)F)(F)F)(F)F)O | 67.3835
600 | 60 | 10 | 82.89 | 0.01 | 0.004 | 0.128 | 0.158 | 109.2 | 1.32 | 0.032 | 5 | 60 | 50 | 0.05 | 0.2 | 0 | 0 | 0 | C(=O)(C(C(C(C(C(C(C(F)(F)F)(F)F)(F)F)(F)F)(F)F)(F)F)(F)F)O | 71.979
600 | 60 | 10 | 82.89 | 0.01 | 0.004 | 0.128 | 0.158 | 109.2 | 1.32 | 0.032 | 6 | 60 | 50 | 0.05 | 0.4 | 0 | 0 | 0 | C(=O)(C(C(C(C(C(C(C(F)(F)F)(F)F)(F)F)(F)F)(F)F)(F)F)(F)F)O | 9.7577
600 | 60 | 10 | 82.89 | 0.01 | 0.004 | 0.128 | 0.158 | 109.2 | 1.32 | 0.032 | 6 | 60 | 50 | 0.05 | 1 | 0 | 0 | 0 | C(=O)(C(C(C(C(C(C(C(F)(F)F)(F)F)(F)F)(F)F)(F)F)(F)F)(F)F)O | 39.3726
600 | 60 | 10 | 82.89 | 0.01 | 0.004 | 0.128 | 0.158 | 109.2 | 1.32 | 0.032 | 6 | 60 | 50 | 0.05 | 2 | 0 | 0 | 0 | C(=O)(C(C(C(C(C(C(C(F)(F)F)(F)F)(F)F)(F)F)(F)F)(F)F)(F)F)O | 29.0789
600 | 60 | 10 | 82.37 | 0 | 0.004 | 0.125 | 0.165 | 64.77 | 1.41 | 0.045 | 5 | 60 | 30 | 0.05 | 0.1 | 0 | 0 | 0 | C(=O)(C(C(C(C(C(C(C(F)(F)F)(F)F)(F)F)(F)F)(F)F)(F)F)(F)F)O | 62.7761
600 | 60 | 10 | 82.37 | 0 | 0.004 | 0.125 | 0.165 | 64.77 | 1.41 | 0.045 | 5 | 60 | 30 | 0.05 | 0.2 | 0 | 0 | 0 | C(=O)(C(C(C(C(C(C(C(F)(F)F)(F)F)(F)F)(F)F)(F)F)(F)F)(F)F)O | 53.4258
600 | 60 | 10 | 82.37 | 0 | 0.004 | 0.125 | 0.165 | 64.77 | 1.41 | 0.045 | 5 | 60 | 30 | 0.05 | 0.4 | 0 | 0 | 0 | C(=O)(C(C(C(C(C(C(C(F)(F)F)(F)F)(F)F)(F)F)(F)F)(F)F)(F)F)O | 51.7199
600 | 60 | 10 | 82.37 | 0 | 0.004 | 0.125 | 0.165 | 64.77 | 1.41 | 0.045 | 5 | 60 | 30 | 0.05 | 2 | 0 | 0 | 0 | C(=O)(C(C(C(C(C(C(C(F)(F)F)(F)F)(F)F)(F)F)(F)F)(F)F)(F)F)O | 39.87
600 | 60 | 10 | 82.37 | 0 | 0.004 | 0.125 | 0.165 | 64.77 | 1.41 | 0.045 | 5 | 60 | 40 | 0.05 | 0.1 | 0 | 0 | 0 | C(=O)(C(C(C(C(C(C(C(F)(F)F)(F)F)(F)F)(F)F)(F)F)(F)F)(F)F)O | 27.8651
600 | 60 | 10 | 82.37 | 0 | 0.004 | 0.125 | 0.165 | 64.77 | 1.41 | 0.045 | 5 | 60 | 40 | 0.05 | 0.2 | 0 | 0 | 0 | C(=O)(C(C(C(C(C(C(C(F)(F)F)(F)F)(F)F)(F)F)(F)F)(F)F)(F)F)O | 12.7509
600 | 60 | 10 | 82.37 | 0 | 0.004 | 0.125 | 0.165 | 64.77 | 1.41 | 0.045 | 5 | 60 | 40 | 0.05 | 0.4 | 0 | 0 | 0 | C(=O)(C(C(C(C(C(C(C(F)(F)F)(F)F)(F)F)(F)F)(F)F)(F)F)(F)F)O | 20.8426
600 | 60 | 10 | 82.37 | 0 | 0.004 | 0.125 | 0.165 | 64.77 | 1.41 | 0.045 | 5 | 60 | 40 | 0.05 | 1 | 0 | 0 | 0 | C(=O)(C(C(C(C(C(C(C(F)(F)F)(F)F)(F)F)(F)F)(F)F)(F)F)(F)F)O | 9.0305
600 | 60 | 10 | 82.37 | 0 | 0.004 | 0.125 | 0.165 | 64.77 | 1.41 | 0.045 | 5 | 60 | 40 | 0.05 | 2 | 0 | 0 | 0 | C(=O)(C(C(C(C(C(C(C(F)(F)F)(F)F)(F)F)(F)F)(F)F)(F)F)(F)F)O | 3.4674
600 | 60 | 10 | 82.37 | 0 | 0.004 | 0.125 | 0.165 | 64.77 | 1.41 | 0.045 | 5 | 60 | 50 | 0.05 | 0.1 | 0 | 0 | 0 | C(=O)(C(C(C(C(C(C(C(F)(F)F)(F)F)(F)F)(F)F)(F)F)(F)F)(F)F)O | 67.4069
600 | 60 | 10 | 82.37 | 0 | 0.004 | 0.125 | 0.165 | 64.77 | 1.41 | 0.045 | 5 | 60 | 50 | 0.05 | 0.2 | 0 | 0 | 0 | C(=O)(C(C(C(C(C(C(C(F)(F)F)(F)F)(F)F)(F)F)(F)F)(F)F)(F)F)O | 54.5836
600 | 60 | 10 | 59.85 | 1.03 | 0.006 | 0.347 | 0.511 | 111.78 | 4.15 | 0.19 | 5 | 60 | 30 | 0.05 | 0.1 | 0 | 0 | 0 | C(=O)(C(C(C(C(C(C(C(F)(F)F)(F)F)(F)F)(F)F)(F)F)(F)F)(F)F)O | 100
600 | 60 | 10 | 59.85 | 1.03 | 0.006 | 0.347 | 0.511 | 111.78 | 4.15 | 0.19 | 5 | 60 | 30 | 0.05 | 0.2 | 0 | 0 | 0 | C(=O)(C(C(C(C(C(C(C(F)(F)F)(F)F)(F)F)(F)F)(F)F)(F)F)(F)F)O | 100
600 | 60 | 10 | 59.85 | 1.03 | 0.006 | 0.347 | 0.511 | 111.78 | 4.15 | 0.19 | 5 | 60 | 30 | 0.05 | 0.4 | 0 | 0 | 0 | C(=O)(C(C(C(C(C(C(C(F)(F)F)(F)F)(F)F)(F)F)(F)F)(F)F)(F)F)O | 100
600 | 60 | 10 | 59.85 | 1.03 | 0.006 | 0.347 | 0.511 | 111.78 | 4.15 | 0.19 | 5 | 60 | 30 | 0.05 | 2 | 0 | 0 | 0 | C(=O)(C(C(C(C(C(C(C(F)(F)F)(F)F)(F)F)(F)F)(F)F)(F)F)(F)F)O | 100
600 | 60 | 10 | 59.85 | 1.03 | 0.006 | 0.347 | 0.511 | 111.78 | 4.15 | 0.19 | 5 | 60 | 50 | 0.05 | 0.1 | 0 | 0 | 0 | C(=O)(C(C(C(C(C(C(C(F)(F)F)(F)F)(F)F)(F)F)(F)F)(F)F)(F)F)O | 25.5732
600 | 60 | 10 | 59.85 | 1.03 | 0.006 | 0.347 | 0.511 | 111.78 | 4.15 | 0.19 | 5 | 60 | 50 | 0.05 | 0.2 | 0 | 0 | 0 | C(=O)(C(C(C(C(C(C(C(F)(F)F)(F)F)(F)F)(F)F)(F)F)(F)F)(F)F)O | 25.5729
600 | 60 | 10 | 59.85 | 1.03 | 0.006 | 0.347 | 0.511 | 111.78 | 4.15 | 0.19 | 5 | 60 | 50 | 0.05 | 0.4 | 0 | 0 | 0 | C(=O)(C(C(C(C(C(C(C(F)(F)F)(F)F)(F)F)(F)F)(F)F)(F)F)(F)F)O | 20.3399
600 | 60 | 10 | 59.85 | 1.03 | 0.006 | 0.347 | 0.511 | 111.78 | 4.15 | 0.19 | 5 | 60 | 50 | 0.05 | 1 | 0 | 0 | 0 | C(=O)(C(C(C(C(C(C(C(F)(F)F)(F)F)(F)F)(F)F)(F)F)(F)F)(F)F)O | 34.1786
600 | 60 | 10 | 50.39 | 3.61 | 0.007 | 0.545 | 0.705 | 52.3 | 4.15 | 0.1 | 5 | 60 | 50 | 0.05 | 0.1 | 0 | 0 | 0 | C(=O)(C(C(C(C(C(C(C(F)(F)F)(F)F)(F)F)(F)F)(F)F)(F)F)(F)F)O | 100
600 | 60 | 10 | 50.39 | 3.61 | 0.007 | 0.545 | 0.705 | 52.3 | 4.15 | 0.1 | 5 | 60 | 50 | 0.05 | 0.2 | 0 | 0 | 0 | C(=O)(C(C(C(C(C(C(C(F)(F)F)(F)F)(F)F)(F)F)(F)F)(F)F)(F)F)O | 100
600 | 60 | 10 | 50.39 | 3.61 | 0.007 | 0.545 | 0.705 | 52.3 | 4.15 | 0.1 | 5 | 60 | 50 | 0.05 | 0.4 | 0 | 0 | 0 | C(=O)(C(C(C(C(C(C(C(F)(F)F)(F)F)(F)F)(F)F)(F)F)(F)F)(F)F)O | 100
600 | 60 | 10 | 50.39 | 3.61 | 0.007 | 0.545 | 0.705 | 52.3 | 4.15 | 0.1 | 5 | 60 | 50 | 0.05 | 2 | 0 | 0 | 0 | C(=O)(C(C(C(C(C(C(C(F)(F)F)(F)F)(F)F)(F)F)(F)F)(F)F)(F)F)O | 100
600 | 60 | 10 | 59.33 | 3.68 | 0.006 | 0.331 | 0.487 | 147.12 | 3.96 | 0.24 | 5 | 60 | 30 | 0.05 | 0.1 | 0 | 0 | 0 | C(=O)(C(C(C(C(C(C(C(F)(F)F)(F)F)(F)F)(F)F)(F)F)(F)F)(F)F)O | 100
600 | 60 | 10 | 59.33 | 3.68 | 0.006 | 0.331 | 0.487 | 147.12 | 3.96 | 0.24 | 5 | 60 | 30 | 0.05 | 0.2 | 0 | 0 | 0 | C(=O)(C(C(C(C(C(C(C(F)(F)F)(F)F)(F)F)(F)F)(F)F)(F)F)(F)F)O | 100
600 | 60 | 10 | 59.33 | 3.68 | 0.006 | 0.331 | 0.487 | 147.12 | 3.96 | 0.24 | 5 | 60 | 30 | 0.05 | 0.4 | 0 | 0 | 0 | C(=O)(C(C(C(C(C(C(C(F)(F)F)(F)F)(F)F)(F)F)(F)F)(F)F)(F)F)O | 100
600 | 60 | 10 | 59.33 | 3.68 | 0.006 | 0.331 | 0.487 | 147.12 | 3.96 | 0.24 | 5 | 60 | 30 | 0.05 | 2 | 0 | 0 | 0 | C(=O)(C(C(C(C(C(C(C(F)(F)F)(F)F)(F)F)(F)F)(F)F)(F)F)(F)F)O | 100
600 | 60 | 10 | 59.33 | 3.68 | 0.006 | 0.331 | 0.487 | 147.12 | 3.96 | 0.24 | 5 | 60 | 40 | 0.05 | 0.1 | 0 | 0 | 0 | C(=O)(C(C(C(C(C(C(C(F)(F)F)(F)F)(F)F)(F)F)(F)F)(F)F)(F)F)O | 83.7191
600 | 60 | 10 | 59.33 | 3.68 | 0.006 | 0.331 | 0.487 | 147.12 | 3.96 | 0.24 | 5 | 60 | 40 | 0.05 | 0.2 | 0 | 0 | 0 | C(=O)(C(C(C(C(C(C(C(F)(F)F)(F)F)(F)F)(F)F)(F)F)(F)F)(F)F)O | 46.5056
600 | 60 | 10 | 59.33 | 3.68 | 0.006 | 0.331 | 0.487 | 147.12 | 3.96 | 0.24 | 5 | 60 | 40 | 0.05 | 0.4 | 0 | 0 | 0 | C(=O)(C(C(C(C(C(C(C(F)(F)F)(F)F)(F)F)(F)F)(F)F)(F)F)(F)F)O | 40.1095
600 | 60 | 10 | 59.33 | 3.68 | 0.006 | 0.331 | 0.487 | 147.12 | 3.96 | 0.24 | 5 | 60 | 40 | 0.05 | 1 | 0 | 0 | 0 | C(=O)(C(C(C(C(C(C(C(F)(F)F)(F)F)(F)F)(F)F)(F)F)(F)F)(F)F)O | 39.0629
600 | 60 | 10 | 59.33 | 3.68 | 0.006 | 0.331 | 0.487 | 147.12 | 3.96 | 0.24 | 5 | 60 | 40 | 0.05 | 2 | 0 | 0 | 0 | C(=O)(C(C(C(C(C(C(C(F)(F)F)(F)F)(F)F)(F)F)(F)F)(F)F)(F)F)O | 28.5966
600 | 60 | 10 | 83.74 | 0 | 0.018 | 0.126 | 0.147 | 25.5 | 1.35 | 0.023 | 5 | 60 | 30 | 0.05 | 2 | 0 | 0 | 50 | C(=O)(C(C(C(C(C(C(C(F)(F)F)(F)F)(F)F)(F)F)(F)F)(F)F)(F)F)O | 22.8526
600 | 60 | 10 | 83.74 | 0 | 0.018 | 0.126 | 0.147 | 25.5 | 1.35 | 0.023 | 5 | 60 | 30 | 0.05 | 2 | 0 | 0 | 100 | C(=O)(C(C(C(C(C(C(C(F)(F)F)(F)F)(F)F)(F)F)(F)F)(F)F)(F)F)O | 19.1666
600 | 60 | 10 | 83.74 | 0 | 0.018 | 0.126 | 0.147 | 25.5 | 1.35 | 0.023 | 5 | 60 | 30 | 0.05 | 2 | 0 | 0 | 200 | C(=O)(C(C(C(C(C(C(C(F)(F)F)(F)F)(F)F)(F)F)(F)F)(F)F)(F)F)O | 2.9487
600 | 60 | 10 | 83.74 | 0 | 0.018 | 0.126 | 0.147 | 25.5 | 1.35 | 0.023 | 5 | 60 | 30 | 0.05 | 2 | 0 | 0 | 500 | C(=O)(C(C(C(C(C(C(C(F)(F)F)(F)F)(F)F)(F)F)(F)F)(F)F)(F)F)O | 1.4744
600 | 60 | 10 | 83.22 | 0.2 | 0.005 | 0.129 | 0.152 | 162.2 | 1.41 | 0.114 | 5 | 60 | 30 | 0.05 | 2 | 0 | 0 | 50 | C(=O)(C(C(C(C(C(C(C(F)(F)F)(F)F)(F)F)(F)F)(F)F)(F)F)(F)F)O | 22.1154
600 | 60 | 10 | 83.22 | 0.2 | 0.005 | 0.129 | 0.152 | 162.2 | 1.41 | 0.114 | 5 | 60 | 30 | 0.05 | 2 | 0 | 0 | 100 | C(=O)(C(C(C(C(C(C(C(F)(F)F)(F)F)(F)F)(F)F)(F)F)(F)F)(F)F)O | 19.9039
600 | 60 | 10 | 83.22 | 0.2 | 0.005 | 0.129 | 0.152 | 162.2 | 1.41 | 0.114 | 5 | 60 | 30 | 0.05 | 2 | 0 | 0 | 200 | C(=O)(C(C(C(C(C(C(C(F)(F)F)(F)F)(F)F)(F)F)(F)F)(F)F)(F)F)O | 16.9552
600 | 60 | 10 | 83.22 | 0.2 | 0.005 | 0.129 | 0.152 | 162.2 | 1.41 | 0.114 | 5 | 60 | 30 | 0.05 | 2 | 0 | 0 | 500 | C(=O)(C(C(C(C(C(C(C(F)(F)F)(F)F)(F)F)(F)F)(F)F)(F)F)(F)F)O | 5.8974
600 | 60 | 10 | 86.34 | 0 | 0.004 | 0.097 | 0.122 | 218.01 | 1.41 | 0.089 | 5 | 60 | 30 | 0.05 | 2 | 0 | 0 | 50 | C(=O)(C(C(C(C(C(C(C(F)(F)F)(F)F)(F)F)(F)F)(F)F)(F)F)(F)F)O | 29.4872
600 | 60 | 10 | 86.34 | 0 | 0.004 | 0.097 | 0.122 | 218.01 | 1.41 | 0.089 | 5 | 60 | 30 | 0.05 | 2 | 0 | 0 | 100 | C(=O)(C(C(C(C(C(C(C(F)(F)F)(F)F)(F)F)(F)F)(F)F)(F)F)(F)F)O | 2.9487
600 | 60 | 10 | 86.34 | 0 | 0.004 | 0.097 | 0.122 | 218.01 | 1.41 | 0.089 | 5 | 60 | 30 | 0.05 | 2 | 0 | 0 | 200 | C(=O)(C(C(C(C(C(C(C(F)(F)F)(F)F)(F)F)(F)F)(F)F)(F)F)(F)F)O | 2.9487
600 | 60 | 10 | 86.34 | 0 | 0.004 | 0.097 | 0.122 | 218.01 | 1.41 | 0.089 | 5 | 60 | 30 | 0.05 | 2 | 0 | 0 | 500 | C(=O)(C(C(C(C(C(C(C(F)(F)F)(F)F)(F)F)(F)F)(F)F)(F)F)(F)F)O | 4.4231
600 | 60 | 10 | 80.4 | 0 | 0.005 | 0.143 | 0.188 | 10.987 | 1.41 | 0.018 | 5 | 60 | 30 | 0.05 | 2 | 0 | 0 | 10 | C(=O)(C(C(C(C(C(C(C(F)(F)F)(F)F)(F)F)(F)F)(F)F)(F)F)(F)F)O | 34.1346
600 | 60 | 10 | 80.4 | 0 | 0.005 | 0.143 | 0.188 | 10.987 | 1.41 | 0.018 | 5 | 60 | 30 | 0.05 | 2 | 0 | 0 | 50 | C(=O)(C(C(C(C(C(C(C(F)(F)F)(F)F)(F)F)(F)F)(F)F)(F)F)(F)F)O | 24.327
600 | 60 | 10 | 80.4 | 0 | 0.005 | 0.143 | 0.188 | 10.987 | 1.41 | 0.018 | 5 | 60 | 30 | 0.05 | 2 | 0 | 0 | 100 | C(=O)(C(C(C(C(C(C(C(F)(F)F)(F)F)(F)F)(F)F)(F)F)(F)F)(F)F)O | 2.2115
600 | 60 | 10 | 80.4 | 0 | 0.005 | 0.143 | 0.188 | 10.987 | 1.41 | 0.018 | 5 | 60 | 30 | 0.05 | 2 | 0 | 0 | 200 | C(=O)(C(C(C(C(C(C(C(F)(F)F)(F)F)(F)F)(F)F)(F)F)(F)F)(F)F)O | 21.3782
600 | 60 | 10 | 80.4 | 0 | 0.005 | 0.143 | 0.188 | 10.987 | 1.41 | 0.018 | 5 | 60 | 30 | 0.05 | 2 | 0 | 0 | 500 | C(=O)(C(C(C(C(C(C(C(F)(F)F)(F)F)(F)F)(F)F)(F)F)(F)F)(F)F)O | 3.6859
600 | 60 | 10 | 82.89 | 0.01 | 0.004 | 0.128 | 0.158 | 109.2 | 1.32 | 0.032 | 6 | 60 | 30 | 0.05 | 2 | 0 | 0 | 10 | C(=O)(C(C(C(C(C(C(C(F)(F)F)(F)F)(F)F)(F)F)(F)F)(F)F)(F)F)O | 40
600 | 60 | 10 | 82.89 | 0.01 | 0.004 | 0.128 | 0.158 | 109.2 | 1.32 | 0.032 | 6 | 60 | 30 | 0.05 | 2 | 0 | 0 | 50 | C(=O)(C(C(C(C(C(C(C(F)(F)F)(F)F)(F)F)(F)F)(F)F)(F)F)(F)F)O | 52.3397
600 | 60 | 10 | 82.89 | 0.01 | 0.004 | 0.128 | 0.158 | 109.2 | 1.32 | 0.032 | 6 | 60 | 30 | 0.05 | 2 | 0 | 0 | 100 | C(=O)(C(C(C(C(C(C(C(F)(F)F)(F)F)(F)F)(F)F)(F)F)(F)F)(F)F)O | 21.3782
600 | 60 | 10 | 82.89 | 0.01 | 0.004 | 0.128 | 0.158 | 109.2 | 1.32 | 0.032 | 6 | 60 | 30 | 0.05 | 2 | 0 | 0 | 200 | C(=O)(C(C(C(C(C(C(C(F)(F)F)(F)F)(F)F)(F)F)(F)F)(F)F)(F)F)O | 19.1666
600 | 60 | 10 | 82.89 | 0.01 | 0.004 | 0.128 | 0.158 | 109.2 | 1.32 | 0.032 | 6 | 60 | 30 | 0.05 | 2 | 0 | 0 | 500 | C(=O)(C(C(C(C(C(C(C(F)(F)F)(F)F)(F)F)(F)F)(F)F)(F)F)(F)F)O | 2.2115
600 | 60 | 10 | 82.37 | 0 | 0.004 | 0.125 | 0.165 | 64.77 | 1.41 | 0.045 | 5 | 60 | 30 | 0.05 | 2 | 0 | 0 | 10 | C(=O)(C(C(C(C(C(C(C(F)(F)F)(F)F)(F)F)(F)F)(F)F)(F)F)(F)F)O | 47.1794
600 | 60 | 10 | 82.37 | 0 | 0.004 | 0.125 | 0.165 | 64.77 | 1.41 | 0.045 | 5 | 60 | 30 | 0.05 | 2 | 0 | 0 | 50 | C(=O)(C(C(C(C(C(C(C(F)(F)F)(F)F)(F)F)(F)F)(F)F)(F)F)(F)F)O | 27.2757
600 | 60 | 10 | 82.37 | 0 | 0.004 | 0.125 | 0.165 | 64.77 | 1.41 | 0.045 | 5 | 60 | 30 | 0.05 | 2 | 0 | 0 | 100 | C(=O)(C(C(C(C(C(C(C(F)(F)F)(F)F)(F)F)(F)F)(F)F)(F)F)(F)F)O | 0.7372
600 | 60 | 10 | 82.37 | 0 | 0.004 | 0.125 | 0.165 | 64.77 | 1.41 | 0.045 | 5 | 60 | 30 | 0.05 | 2 | 0 | 0 | 200 | C(=O)(C(C(C(C(C(C(C(F)(F)F)(F)F)(F)F)(F)F)(F)F)(F)F)(F)F)O | 5.1603
600 | 60 | 10 | 82.37 | 0 | 0.004 | 0.125 | 0.165 | 64.77 | 1.41 | 0.045 | 5 | 60 | 30 | 0.05 | 2 | 0 | 0 | 500 | C(=O)(C(C(C(C(C(C(C(F)(F)F)(F)F)(F)F)(F)F)(F)F)(F)F)(F)F)O | 0.7372
600 | 60 | 10 | 59.85 | 1.03 | 0.006 | 0.347 | 0.511 | 111.78 | 4.15 | 0.19 | 5 | 60 | 30 | 0.05 | 2 | 0 | 0 | 10 | C(=O)(C(C(C(C(C(C(C(F)(F)F)(F)F)(F)F)(F)F)(F)F)(F)F)(F)F)O | 100
600 | 60 | 10 | 59.85 | 1.03 | 0.006 | 0.347 | 0.511 | 111.78 | 4.15 | 0.19 | 5 | 60 | 30 | 0.05 | 2 | 0 | 0 | 50 | C(=O)(C(C(C(C(C(C(C(F)(F)F)(F)F)(F)F)(F)F)(F)F)(F)F)(F)F)O | 58.9744
600 | 60 | 10 | 59.85 | 1.03 | 0.006 | 0.347 | 0.511 | 111.78 | 4.15 | 0.19 | 5 | 60 | 30 | 0.05 | 2 | 0 | 0 | 100 | C(=O)(C(C(C(C(C(C(C(F)(F)F)(F)F)(F)F)(F)F)(F)F)(F)F)(F)F)O | 31.6987
600 | 60 | 10 | 59.85 | 1.03 | 0.006 | 0.347 | 0.511 | 111.78 | 4.15 | 0.19 | 5 | 60 | 30 | 0.05 | 2 | 0 | 0 | 200 | C(=O)(C(C(C(C(C(C(C(F)(F)F)(F)F)(F)F)(F)F)(F)F)(F)F)(F)F)O | 2.9487
600 | 60 | 10 | 59.85 | 1.03 | 0.006 | 0.347 | 0.511 | 111.78 | 4.15 | 0.19 | 5 | 60 | 30 | 0.05 | 2 | 0 | 0 | 500 | C(=O)(C(C(C(C(C(C(C(F)(F)F)(F)F)(F)F)(F)F)(F)F)(F)F)(F)F)O | 4.4231
600 | 60 | 10 | 50.39 | 3.61 | 0.007 | 0.545 | 0.705 | 52.3 | 4.15 | 0.1 | 5 | 60 | 30 | 0.05 | 2 | 0 | 0 | 10 | C(=O)(C(C(C(C(C(C(C(F)(F)F)(F)F)(F)F)(F)F)(F)F)(F)F)(F)F)O | 100
600 | 60 | 10 | 50.39 | 3.61 | 0.007 | 0.545 | 0.705 | 52.3 | 4.15 | 0.1 | 5 | 60 | 30 | 0.05 | 2 | 0 | 0 | 50 | C(=O)(C(C(C(C(C(C(C(F)(F)F)(F)F)(F)F)(F)F)(F)F)(F)F)(F)F)O | 86.25
600 | 60 | 10 | 50.39 | 3.61 | 0.007 | 0.545 | 0.705 | 52.3 | 4.15 | 0.1 | 5 | 60 | 30 | 0.05 | 2 | 0 | 0 | 100 | C(=O)(C(C(C(C(C(C(C(F)(F)F)(F)F)(F)F)(F)F)(F)F)(F)F)(F)F)O | 72.9807
600 | 60 | 10 | 50.39 | 3.61 | 0.007 | 0.545 | 0.705 | 52.3 | 4.15 | 0.1 | 5 | 60 | 30 | 0.05 | 2 | 0 | 0 | 200 | C(=O)(C(C(C(C(C(C(C(F)(F)F)(F)F)(F)F)(F)F)(F)F)(F)F)(F)F)O | 25.8013
600 | 60 | 10 | 50.39 | 3.61 | 0.007 | 0.545 | 0.705 | 52.3 | 4.15 | 0.1 | 5 | 60 | 30 | 0.05 | 2 | 0 | 0 | 500 | C(=O)(C(C(C(C(C(C(C(F)(F)F)(F)F)(F)F)(F)F)(F)F)(F)F)(F)F)O | 14.7436
600 | 60 | 10 | 59.33 | 3.68 | 0.006 | 0.331 | 0.487 | 147.12 | 3.96 | 0.24 | 5 | 60 | 30 | 0.05 | 2 | 0 | 0 | 10 | C(=O)(C(C(C(C(C(C(C(F)(F)F)(F)F)(F)F)(F)F)(F)F)(F)F)(F)F)O | 100
600 | 60 | 10 | 59.33 | 3.68 | 0.006 | 0.331 | 0.487 | 147.12 | 3.96 | 0.24 | 5 | 60 | 30 | 0.05 | 2 | 0 | 0 | 50 | C(=O)(C(C(C(C(C(C(C(F)(F)F)(F)F)(F)F)(F)F)(F)F)(F)F)(F)F)O | 67.0833
600 | 60 | 10 | 59.33 | 3.68 | 0.006 | 0.331 | 0.487 | 147.12 | 3.96 | 0.24 | 5 | 60 | 30 | 0.05 | 2 | 0 | 0 | 100 | C(=O)(C(C(C(C(C(C(C(F)(F)F)(F)F)(F)F)(F)F)(F)F)(F)F)(F)F)O | 47.9167
600 | 60 | 10 | 59.33 | 3.68 | 0.006 | 0.331 | 0.487 | 147.12 | 3.96 | 0.24 | 5 | 60 | 30 | 0.05 | 2 | 0 | 0 | 200 | C(=O)(C(C(C(C(C(C(C(F)(F)F)(F)F)(F)F)(F)F)(F)F)(F)F)(F)F)O | 55.2885
600 | 60 | 10 | 59.33 | 3.68 | 0.006 | 0.331 | 0.487 | 147.12 | 3.96 | 0.24 | 5 | 60 | 30 | 0.05 | 2 | 0 | 0 | 500 | C(=O)(C(C(C(C(C(C(C(F)(F)F)(F)F)(F)F)(F)F)(F)F)(F)F)(F)F)O | 13.2692
300 | 180 | 5 | 48.73 | 24.76 | 1.152 | 0.214 | 0.353 | 3.626 | 22.59 | 0.001 | 7 | 10 | 25 | 1 | 100 | 0 | 0 | 0 | C(C(C(C(C(F)(F)S(=O)(=O)O)(F)F)(F)F)(F)F)(C(C(C(F)(F)F)(F)F)(F)F)(F)F | 17.8236
300 | 180 | 5 | 48.73 | 24.76 | 1.152 | 0.214 | 0.353 | 3.626 | 22.59 | 0.001 | 7 | 30 | 25 | 1 | 100 | 0 | 0 | 0 | C(C(C(C(C(F)(F)S(=O)(=O)O)(F)F)(F)F)(F)F)(C(C(C(F)(F)F)(F)F)(F)F)(F)F | 23.9989
300 | 180 | 5 | 48.73 | 24.76 | 1.152 | 0.214 | 0.353 | 3.626 | 22.59 | 0.001 | 7 | 120 | 25 | 1 | 100 | 0 | 0 | 0 | C(C(C(C(C(F)(F)S(=O)(=O)O)(F)F)(F)F)(F)F)(C(C(C(F)(F)F)(F)F)(F)F)(F)F | 28.1108
300 | 180 | 5 | 48.73 | 24.76 | 1.152 | 0.214 | 0.353 | 3.626 | 22.59 | 0.001 | 7 | 240 | 25 | 1 | 100 | 0 | 0 | 0 | C(C(C(C(C(F)(F)S(=O)(=O)O)(F)F)(F)F)(F)F)(C(C(C(F)(F)F)(F)F)(F)F)(F)F | 32.2204
300 | 180 | 5 | 48.73 | 24.76 | 1.152 | 0.214 | 0.353 | 3.626 | 22.59 | 0.001 | 7 | 480 | 25 | 1 | 100 | 0 | 0 | 0 | C(C(C(C(C(F)(F)S(=O)(=O)O)(F)F)(F)F)(F)F)(C(C(C(F)(F)F)(F)F)(F)F)(F)F | 42.5002
300 | 180 | 5 | 48.73 | 24.76 | 1.152 | 0.214 | 0.353 | 3.626 | 22.59 | 0.001 | 7 | 720 | 25 | 1 | 100 | 0 | 0 | 0 | C(C(C(C(C(F)(F)S(=O)(=O)O)(F)F)(F)F)(F)F)(C(C(C(F)(F)F)(F)F)(F)F)(F)F | 47.5168
300 | 180 | 5 | 48.73 | 24.76 | 1.152 | 0.214 | 0.353 | 3.626 | 22.59 | 0.001 | 7 | 1080 | 25 | 1 | 100 | 0 | 0 | 0 | C(C(C(C(C(F)(F)S(=O)(=O)O)(F)F)(F)F)(F)F)(C(C(C(F)(F)F)(F)F)(F)F)(F)F | 54.5864
300 | 180 | 5 | 48.73 | 24.76 | 1.152 | 0.214 | 0.353 | 3.626 | 22.59 | 0.001 | 7 | 1440 | 25 | 1 | 100 | 0 | 0 | 0 | C(C(C(C(C(F)(F)S(=O)(=O)O)(F)F)(F)F)(F)F)(C(C(C(F)(F)F)(F)F)(F)F)(F)F | 61.4256
300 | 180 | 5 | 48.73 | 24.76 | 1.152 | 0.214 | 0.353 | 3.626 | 22.59 | 0.001 | 7 | 2160 | 25 | 1 | 100 | 0 | 0 | 0 | C(C(C(C(C(F)(F)S(=O)(=O)O)(F)F)(F)F)(F)F)(C(C(C(F)(F)F)(F)F)(F)F)(F)F | 61.3796
300 | 180 | 5 | 48.73 | 24.76 | 1.152 | 0.214 | 0.353 | 3.626 | 22.59 | 0.001 | 7 | 2880 | 25 | 1 | 100 | 0 | 0 | 0 | C(C(C(C(C(F)(F)S(=O)(=O)O)(F)F)(F)F)(F)F)(C(C(C(F)(F)F)(F)F)(F)F)(F)F | 62.9349
300 | 180 | 5 | 48.73 | 24.76 | 1.152 | 0.214 | 0.353 | 3.626 | 22.59 | 0.001 | 7 | 10 | 25 | 1 | 100 | 0 | 0 | 0 | C(=O)(C(C(C(C(C(C(C(F)(F)F)(F)F)(F)F)(F)F)(F)F)(F)F)(F)F)O | 9.3195
300 | 180 | 5 | 48.73 | 24.76 | 1.152 | 0.214 | 0.353 | 3.626 | 22.59 | 0.001 | 7 | 30 | 25 | 1 | 100 | 0 | 0 | 0 | C(=O)(C(C(C(C(C(C(C(F)(F)F)(F)F)(F)F)(F)F)(F)F)(F)F)(F)F)O | 10.2071
300 | 180 | 5 | 48.73 | 24.76 | 1.152 | 0.214 | 0.353 | 3.626 | 22.59 | 0.001 | 7 | 60 | 25 | 1 | 100 | 0 | 0 | 0 | C(=O)(C(C(C(C(C(C(C(F)(F)F)(F)F)(F)F)(F)F)(F)F)(F)F)(F)F)O | 13.6095
300 | 180 | 5 | 48.73 | 24.76 | 1.152 | 0.214 | 0.353 | 3.626 | 22.59 | 0.001 | 7 | 120 | 25 | 1 | 100 | 0 | 0 | 0 | C(=O)(C(C(C(C(C(C(C(F)(F)F)(F)F)(F)F)(F)F)(F)F)(F)F)(F)F)O | 18.0473
300 | 180 | 5 | 48.73 | 24.76 | 1.152 | 0.214 | 0.353 | 3.626 | 22.59 | 0.001 | 7 | 480 | 25 | 1 | 100 | 0 | 0 | 0 | C(=O)(C(C(C(C(C(C(C(F)(F)F)(F)F)(F)F)(F)F)(F)F)(F)F)(F)F)O | 26.1834
300 | 180 | 5 | 48.73 | 24.76 | 1.152 | 0.214 | 0.353 | 3.626 | 22.59 | 0.001 | 7 | 720 | 25 | 1 | 100 | 0 | 0 | 0 | C(=O)(C(C(C(C(C(C(C(F)(F)F)(F)F)(F)F)(F)F)(F)F)(F)F)(F)F)O | 28.8462
300 | 180 | 5 | 48.73 | 24.76 | 1.152 | 0.214 | 0.353 | 3.626 | 22.59 | 0.001 | 7 | 1080 | 25 | 1 | 100 | 0 | 0 | 0 | C(=O)(C(C(C(C(C(C(C(F)(F)F)(F)F)(F)F)(F)F)(F)F)(F)F)(F)F)O | 34.9112
300 | 180 | 5 | 48.73 | 24.76 | 1.152 | 0.214 | 0.353 | 3.626 | 22.59 | 0.001 | 7 | 1440 | 25 | 1 | 100 | 0 | 0 | 0 | C(=O)(C(C(C(C(C(C(C(F)(F)F)(F)F)(F)F)(F)F)(F)F)(F)F)(F)F)O | 36.8343
300 | 180 | 5 | 48.73 | 24.76 | 1.152 | 0.214 | 0.353 | 3.626 | 22.59 | 0.001 | 7 | 2160 | 25 | 1 | 100 | 0 | 0 | 0 | C(=O)(C(C(C(C(C(C(C(F)(F)F)(F)F)(F)F)(F)F)(F)F)(F)F)(F)F)O | 38.0178
300 | 180 | 5 | 48.73 | 24.76 | 1.152 | 0.214 | 0.353 | 3.626 | 22.59 | 0.001 | 7 | 2880 | 25 | 1 | 100 | 0 | 0 | 0 | C(=O)(C(C(C(C(C(C(C(F)(F)F)(F)F)(F)F)(F)F)(F)F)(F)F)(F)F)O | 41.4201
300 | 180 | 5 | 48.73 | 24.76 | 1.152 | 0.214 | 0.353 | 3.626 | 22.59 | 0.001 | 7 | 1440 | 25 | 1 | 5 | 0 | 0 | 0 | C(C(C(C(C(F)(F)S(=O)(=O)O)(F)F)(F)F)(F)F)(C(C(C(F)(F)F)(F)F)(F)F)(F)F | 86.9793
300 | 180 | 5 | 48.73 | 24.76 | 1.152 | 0.214 | 0.353 | 3.626 | 22.59 | 0.001 | 7 | 1440 | 25 | 1 | 10 | 0 | 0 | 0 | C(C(C(C(C(F)(F)S(=O)(=O)O)(F)F)(F)F)(F)F)(C(C(C(F)(F)F)(F)F)(F)F)(F)F | 92.9043
300 | 180 | 5 | 48.73 | 24.76 | 1.152 | 0.214 | 0.353 | 3.626 | 22.59 | 0.001 | 7 | 1440 | 25 | 1 | 25 | 0 | 0 | 0 | C(C(C(C(C(F)(F)S(=O)(=O)O)(F)F)(F)F)(F)F)(C(C(C(F)(F)F)(F)F)(F)F)(F)F | 92.2424
300 | 180 | 5 | 48.73 | 24.76 | 1.152 | 0.214 | 0.353 | 3.626 | 22.59 | 0.001 | 7 | 1440 | 25 | 1 | 60 | 0 | 0 | 0 | C(C(C(C(C(F)(F)S(=O)(=O)O)(F)F)(F)F)(F)F)(C(C(C(F)(F)F)(F)F)(F)F)(F)F | 94.9387
300 | 180 | 5 | 48.73 | 24.76 | 1.152 | 0.214 | 0.353 | 3.626 | 22.59 | 0.001 | 7 | 1440 | 25 | 1 | 50 | 0 | 0 | 0 | C(C(C(C(C(F)(F)S(=O)(=O)O)(F)F)(F)F)(F)F)(C(C(C(F)(F)F)(F)F)(F)F)(F)F | 91.0509
300 | 180 | 5 | 48.73 | 24.76 | 1.152 | 0.214 | 0.353 | 3.626 | 22.59 | 0.001 | 7 | 1440 | 25 | 1 | 80 | 0 | 0 | 0 | C(C(C(C(C(F)(F)S(=O)(=O)O)(F)F)(F)F)(F)F)(C(C(C(F)(F)F)(F)F)(F)F)(F)F | 89.6896
300 | 180 | 5 | 48.73 | 24.76 | 1.152 | 0.214 | 0.353 | 3.626 | 22.59 | 0.001 | 7 | 1440 | 25 | 1 | 120 | 0 | 0 | 0 | C(C(C(C(C(F)(F)S(=O)(=O)O)(F)F)(F)F)(F)F)(C(C(C(F)(F)F)(F)F)(F)F)(F)F | 63.4743
300 | 180 | 5 | 48.73 | 24.76 | 1.152 | 0.214 | 0.353 | 3.626 | 22.59 | 0.001 | 7 | 1440 | 25 | 1 | 200 | 0 | 0 | 0 | C(C(C(C(C(F)(F)S(=O)(=O)O)(F)F)(F)F)(F)F)(C(C(C(F)(F)F)(F)F)(F)F)(F)F | 38.5538
300 | 180 | 5 | 48.73 | 24.76 | 1.152 | 0.214 | 0.353 | 3.626 | 22.59 | 0.001 | 7 | 1440 | 25 | 1 | 5 | 0 | 0 | 0 | C(=O)(C(C(C(C(C(C(C(F)(F)F)(F)F)(F)F)(F)F)(F)F)(F)F)(F)F)O | 91.6339
300 | 180 | 5 | 48.73 | 24.76 | 1.152 | 0.214 | 0.353 | 3.626 | 22.59 | 0.001 | 7 | 1440 | 25 | 1 | 10 | 0 | 0 | 0 | C(=O)(C(C(C(C(C(C(C(F)(F)F)(F)F)(F)F)(F)F)(F)F)(F)F)(F)F)O | 95.1366
300 | 180 | 5 | 48.73 | 24.76 | 1.152 | 0.214 | 0.353 | 3.626 | 22.59 | 0.001 | 7 | 1440 | 25 | 1 | 25 | 0 | 0 | 0 | C(=O)(C(C(C(C(C(C(C(F)(F)F)(F)F)(F)F)(F)F)(F)F)(F)F)(F)F)O | 95.0834
300 | 180 | 5 | 48.73 | 24.76 | 1.152 | 0.214 | 0.353 | 3.626 | 22.59 | 0.001 | 7 | 1440 | 25 | 1 | 40 | 0 | 0 | 0 | C(=O)(C(C(C(C(C(C(C(F)(F)F)(F)F)(F)F)(F)F)(F)F)(F)F)(F)F)O | 92.6953
300 | 180 | 5 | 48.73 | 24.76 | 1.152 | 0.214 | 0.353 | 3.626 | 22.59 | 0.001 | 7 | 1440 | 25 | 1 | 50 | 0 | 0 | 0 | C(=O)(C(C(C(C(C(C(C(F)(F)F)(F)F)(F)F)(F)F)(F)F)(F)F)(F)F)O | 80.619
300 | 180 | 5 | 48.73 | 24.76 | 1.152 | 0.214 | 0.353 | 3.626 | 22.59 | 0.001 | 7 | 1440 | 25 | 1 | 75 | 0 | 0 | 0 | C(=O)(C(C(C(C(C(C(C(F)(F)F)(F)F)(F)F)(F)F)(F)F)(F)F)(F)F)O | 66.3152
300 | 180 | 5 | 48.73 | 24.76 | 1.152 | 0.214 | 0.353 | 3.626 | 22.59 | 0.001 | 7 | 1440 | 25 | 1 | 150 | 0 | 0 | 0 | C(=O)(C(C(C(C(C(C(C(F)(F)F)(F)F)(F)F)(F)F)(F)F)(F)F)(F)F)O | 30.317
300 | 180 | 5 | 48.73 | 24.76 | 1.152 | 0.214 | 0.353 | 3.626 | 22.59 | 0.001 | 3 | 1440 | 25 | 1 | 100 | 0 | 0 | 0 | C(C(C(C(C(F)(F)S(=O)(=O)O)(F)F)(F)F)(F)F)(C(C(C(F)(F)F)(F)F)(F)F)(F)F | 89.2857
300 | 180 | 5 | 48.73 | 24.76 | 1.152 | 0.214 | 0.353 | 3.626 | 22.59 | 0.001 | 3 | 1440 | 25 | 1 | 100 | 0 | 0 | 0 | C(=O)(C(C(C(C(C(C(C(F)(F)F)(F)F)(F)F)(F)F)(F)F)(F)F)(F)F)O | 66.7582
300 | 180 | 5 | 48.73 | 24.76 | 1.152 | 0.214 | 0.353 | 3.626 | 22.59 | 0.001 | 5 | 1440 | 25 | 1 | 100 | 0 | 0 | 0 | C(C(C(C(C(F)(F)S(=O)(=O)O)(F)F)(F)F)(F)F)(C(C(C(F)(F)F)(F)F)(F)F)(F)F | 75.2747
300 | 180 | 5 | 48.73 | 24.76 | 1.152 | 0.214 | 0.353 | 3.626 | 22.59 | 0.001 | 5 | 1440 | 25 | 1 | 100 | 0 | 0 | 0 | C(=O)(C(C(C(C(C(C(C(F)(F)F)(F)F)(F)F)(F)F)(F)F)(F)F)(F)F)O | 44.2308
300 | 180 | 5 | 48.73 | 24.76 | 1.152 | 0.214 | 0.353 | 3.626 | 22.59 | 0.001 | 9 | 1440 | 25 | 1 | 100 | 0 | 0 | 0 | C(C(C(C(C(F)(F)S(=O)(=O)O)(F)F)(F)F)(F)F)(C(C(C(F)(F)F)(F)F)(F)F)(F)F | 45.3297
300 | 180 | 5 | 48.73 | 24.76 | 1.152 | 0.214 | 0.353 | 3.626 | 22.59 | 0.001 | 9 | 1440 | 25 | 1 | 100 | 0 | 0 | 0 | C(=O)(C(C(C(C(C(C(C(F)(F)F)(F)F)(F)F)(F)F)(F)F)(F)F)(F)F)O | 14.2857
300 | 180 | 5 | 48.73 | 24.76 | 1.152 | 0.214 | 0.353 | 3.626 | 22.59 | 0.001 | 11 | 1440 | 25 | 1 | 100 | 0 | 0 | 0 | C(C(C(C(C(F)(F)S(=O)(=O)O)(F)F)(F)F)(F)F)(C(C(C(F)(F)F)(F)F)(F)F)(F)F | 10.1648
300 | 180 | 5 | 48.73 | 24.76 | 1.152 | 0.214 | 0.353 | 3.626 | 22.59 | 0.001 | 11 | 1440 | 25 | 1 | 100 | 0 | 0 | 0 | C(=O)(C(C(C(C(C(C(C(F)(F)F)(F)F)(F)F)(F)F)(F)F)(F)F)(F)F)O | 5.7692
500 | 90 | 4 | 69.31 | 26.47 | 0.245 | 0.006 | 0.034 | 206.97 | 2.29 | 0.12 | 7 | 60 | 22 | 1.8 | 0.04 | 50 | 0 | 0 | C(=O)(C(C(C(F)(F)F)(F)F)(F)F)O | 9.5499
500 | 90 | 4 | 69.31 | 26.47 | 0.245 | 0.006 | 0.034 | 206.97 | 2.29 | 0.12 | 7 | 120 | 22 | 1.8 | 0.04 | 50 | 0 | 0 | C(=O)(C(C(C(F)(F)F)(F)F)(F)F)O | 14.6431
500 | 90 | 4 | 69.31 | 26.47 | 0.245 | 0.006 | 0.034 | 206.97 | 2.29 | 0.12 | 7 | 240 | 22 | 1.8 | 0.04 | 50 | 0 | 0 | C(=O)(C(C(C(F)(F)F)(F)F)(F)F)O | 19.7363
500 | 90 | 4 | 69.31 | 26.47 | 0.245 | 0.006 | 0.034 | 206.97 | 2.29 | 0.12 | 7 | 360 | 22 | 1.8 | 0.04 | 50 | 0 | 0 | C(=O)(C(C(C(F)(F)F)(F)F)(F)F)O | 19.0997
500 | 90 | 4 | 69.31 | 26.47 | 0.245 | 0.006 | 0.034 | 206.97 | 2.29 | 0.12 | 7 | 720 | 22 | 1.8 | 0.04 | 50 | 0 | 0 | C(=O)(C(C(C(F)(F)F)(F)F)(F)F)O | 21.0096
500 | 90 | 4 | 69.31 | 26.47 | 0.245 | 0.006 | 0.034 | 206.97 | 2.29 | 0.12 | 7 | 1440 | 22 | 1.8 | 0.04 | 50 | 0 | 0 | C(=O)(C(C(C(F)(F)F)(F)F)(F)F)O | 32.4694
500 | 90 | 4 | 69.31 | 26.47 | 0.245 | 0.006 | 0.034 | 206.97 | 2.29 | 0.12 | 7 | 2880 | 22 | 1.8 | 0.04 | 50 | 0 | 0 | C(=O)(C(C(C(F)(F)F)(F)F)(F)F)O | 39.4727
500 | 90 | 4 | 69.31 | 26.47 | 0.245 | 0.006 | 0.034 | 206.97 | 2.29 | 0.12 | 7 | 60 | 22 | 1.8 | 0.04 | 50 | 0 | 0 | C(=O)(C(C(C(C(F)(F)F)(F)F)(F)F)(F)F)O | 7.9582
500 | 90 | 4 | 69.31 | 26.47 | 0.245 | 0.006 | 0.034 | 206.97 | 2.29 | 0.12 | 7 | 120 | 22 | 1.8 | 0.04 | 50 | 0 | 0 | C(=O)(C(C(C(C(F)(F)F)(F)F)(F)F)(F)F)O | 14.9614
500 | 90 | 4 | 69.31 | 26.47 | 0.245 | 0.006 | 0.034 | 206.97 | 2.29 | 0.12 | 7 | 240 | 22 | 1.8 | 0.04 | 50 | 0 | 0 | C(=O)(C(C(C(C(F)(F)F)(F)F)(F)F)(F)F)O | 17.8263
500 | 90 | 4 | 69.31 | 26.47 | 0.245 | 0.006 | 0.034 | 206.97 | 2.29 | 0.12 | 7 | 360 | 22 | 1.8 | 0.04 | 50 | 0 | 0 | C(=O)(C(C(C(C(F)(F)F)(F)F)(F)F)(F)F)O | 21.0096
500 | 90 | 4 | 69.31 | 26.47 | 0.245 | 0.006 | 0.034 | 206.97 | 2.29 | 0.12 | 7 | 720 | 22 | 1.8 | 0.04 | 50 | 0 | 0 | C(=O)(C(C(C(C(F)(F)F)(F)F)(F)F)(F)F)O | 21.0096
500 | 90 | 4 | 69.31 | 26.47 | 0.245 | 0.006 | 0.034 | 206.97 | 2.29 | 0.12 | 7 | 1440 | 22 | 1.8 | 0.04 | 50 | 0 | 0 | C(=O)(C(C(C(C(F)(F)F)(F)F)(F)F)(F)F)O | 28.0129
500 | 90 | 4 | 69.31 | 26.47 | 0.245 | 0.006 | 0.034 | 206.97 | 2.29 | 0.12 | 7 | 2880 | 22 | 1.8 | 0.04 | 50 | 0 | 0 | C(=O)(C(C(C(C(F)(F)F)(F)F)(F)F)(F)F)O | 42.0193
500 | 90 | 4 | 69.31 | 26.47 | 0.245 | 0.006 | 0.034 | 206.97 | 2.29 | 0.12 | 7 | 60 | 22 | 1.8 | 0.04 | 50 | 0 | 0 | C(=O)(C(C(C(C(C(F)(F)F)(F)F)(F)F)(F)F)(F)F)O | 26.7395
500 | 90 | 4 | 69.31 | 26.47 | 0.245 | 0.006 | 0.034 | 206.97 | 2.29 | 0.12 | 7 | 120 | 22 | 1.8 | 0.04 | 50 | 0 | 0 | C(=O)(C(C(C(C(C(F)(F)F)(F)F)(F)F)(F)F)(F)F)O | 26.7395
500 | 90 | 4 | 69.31 | 26.47 | 0.245 | 0.006 | 0.034 | 206.97 | 2.29 | 0.12 | 7 | 240 | 22 | 1.8 | 0.04 | 50 | 0 | 0 | C(=O)(C(C(C(C(C(F)(F)F)(F)F)(F)F)(F)F)(F)F)O | 33.1061
500 | 90 | 4 | 69.31 | 26.47 | 0.245 | 0.006 | 0.034 | 206.97 | 2.29 | 0.12 | 7 | 360 | 22 | 1.8 | 0.04 | 50 | 0 | 0 | C(=O)(C(C(C(C(C(F)(F)F)(F)F)(F)F)(F)F)(F)F)O | 40.1093
500 | 90 | 4 | 69.31 | 26.47 | 0.245 | 0.006 | 0.034 | 206.97 | 2.29 | 0.12 | 7 | 720 | 22 | 1.8 | 0.04 | 50 | 0 | 0 | C(=O)(C(C(C(C(C(F)(F)F)(F)F)(F)F)(F)F)(F)F)O | 42.0193
500 | 90 | 4 | 69.31 | 26.47 | 0.245 | 0.006 | 0.034 | 206.97 | 2.29 | 0.12 | 7 | 1440 | 22 | 1.8 | 0.04 | 50 | 0 | 0 | C(=O)(C(C(C(C(C(F)(F)F)(F)F)(F)F)(F)F)(F)F)O | 42.9743
500 | 90 | 4 | 69.31 | 26.47 | 0.245 | 0.006 | 0.034 | 206.97 | 2.29 | 0.12 | 7 | 2880 | 22 | 1.8 | 0.04 | 50 | 0 | 0 | C(=O)(C(C(C(C(C(F)(F)F)(F)F)(F)F)(F)F)(F)F)O | 69.714
500 | 90 | 4 | 69.31 | 26.47 | 0.245 | 0.006 | 0.034 | 206.97 | 2.29 | 0.12 | 7 | 60 | 22 | 1.8 | 0.04 | 50 | 0 | 0 | C(=O)(C(C(C(C(C(C(F)(F)F)(F)F)(F)F)(F)F)(F)F)(F)F)O | 40.1093
500 | 90 | 4 | 69.31 | 26.47 | 0.245 | 0.006 | 0.034 | 206.97 | 2.29 | 0.12 | 7 | 120 | 22 | 1.8 | 0.04 | 50 | 0 | 0 | C(=O)(C(C(C(C(C(C(F)(F)F)(F)F)(F)F)(F)F)(F)F)(F)F)O | 42.3376
500 | 90 | 4 | 69.31 | 26.47 | 0.245 | 0.006 | 0.034 | 206.97 | 2.29 | 0.12 | 7 | 240 | 22 | 1.8 | 0.04 | 50 | 0 | 0 | C(=O)(C(C(C(C(C(C(F)(F)F)(F)F)(F)F)(F)F)(F)F)(F)F)O | 45.2025
500 | 90 | 4 | 69.31 | 26.47 | 0.245 | 0.006 | 0.034 | 206.97 | 2.29 | 0.12 | 7 | 360 | 22 | 1.8 | 0.04 | 50 | 0 | 0 | C(=O)(C(C(C(C(C(C(F)(F)F)(F)F)(F)F)(F)F)(F)F)(F)F)O | 55.3892
500 | 90 | 4 | 69.31 | 26.47 | 0.245 | 0.006 | 0.034 | 206.97 | 2.29 | 0.12 | 7 | 720 | 22 | 1.8 | 0.04 | 50 | 0 | 0 | C(=O)(C(C(C(C(C(C(F)(F)F)(F)F)(F)F)(F)F)(F)F)(F)F)O | 57.9357
500 | 90 | 4 | 69.31 | 26.47 | 0.245 | 0.006 | 0.034 | 206.97 | 2.29 | 0.12 | 7 | 1440 | 22 | 1.8 | 0.04 | 50 | 0 | 0 | C(=O)(C(C(C(C(C(C(F)(F)F)(F)F)(F)F)(F)F)(F)F)(F)F)O | 57.9357
500 | 90 | 4 | 69.31 | 26.47 | 0.245 | 0.006 | 0.034 | 206.97 | 2.29 | 0.12 | 7 | 2880 | 22 | 1.8 | 0.04 | 50 | 0 | 0 | C(=O)(C(C(C(C(C(C(F)(F)F)(F)F)(F)F)(F)F)(F)F)(F)F)O | 89.132
500 | 90 | 4 | 69.31 | 26.47 | 0.245 | 0.006 | 0.034 | 206.97 | 2.29 | 0.12 | 7 | 60 | 22 | 1.8 | 0.04 | 50 | 0 | 0 | C(=O)(C(C(C(C(C(C(C(F)(F)F)(F)F)(F)F)(F)F)(F)F)(F)F)(F)F)O | 62.0739
500 | 90 | 4 | 69.31 | 26.47 | 0.245 | 0.006 | 0.034 | 206.97 | 2.29 | 0.12 | 7 | 120 | 22 | 1.8 | 0.04 | 50 | 0 | 0 | C(=O)(C(C(C(C(C(C(C(F)(F)F)(F)F)(F)F)(F)F)(F)F)(F)F)(F)F)O | 70.6689
500 | 90 | 4 | 69.31 | 26.47 | 0.245 | 0.006 | 0.034 | 206.97 | 2.29 | 0.12 | 7 | 240 | 22 | 1.8 | 0.04 | 50 | 0 | 0 | C(=O)(C(C(C(C(C(C(C(F)(F)F)(F)F)(F)F)(F)F)(F)F)(F)F)(F)F)O | 69.714
500 | 90 | 4 | 69.31 | 26.47 | 0.245 | 0.006 | 0.034 | 206.97 | 2.29 | 0.12 | 7 | 360 | 22 | 1.8 | 0.04 | 50 | 0 | 0 | C(=O)(C(C(C(C(C(C(C(F)(F)F)(F)F)(F)F)(F)F)(F)F)(F)F)(F)F)O | 76.3988
500 | 90 | 4 | 69.31 | 26.47 | 0.245 | 0.006 | 0.034 | 206.97 | 2.29 | 0.12 | 7 | 720 | 22 | 1.8 | 0.04 | 50 | 0 | 0 | C(=O)(C(C(C(C(C(C(C(F)(F)F)(F)F)(F)F)(F)F)(F)F)(F)F)(F)F)O | 79.2635
500 | 90 | 4 | 69.31 | 26.47 | 0.245 | 0.006 | 0.034 | 206.97 | 2.29 | 0.12 | 7 | 1440 | 22 | 1.8 | 0.04 | 50 | 0 | 0 | C(=O)(C(C(C(C(C(C(C(F)(F)F)(F)F)(F)F)(F)F)(F)F)(F)F)(F)F)O | 79.2635
500 | 90 | 4 | 69.31 | 26.47 | 0.245 | 0.006 | 0.034 | 206.97 | 2.29 | 0.12 | 7 | 2880 | 22 | 1.8 | 0.04 | 50 | 0 | 0 | C(=O)(C(C(C(C(C(C(C(F)(F)F)(F)F)(F)F)(F)F)(F)F)(F)F)(F)F)O | 96.4535
500 | 90 | 4 | 69.31 | 26.47 | 0.245 | 0.006 | 0.034 | 206.97 | 2.29 | 0.12 | 7 | 60 | 22 | 1.8 | 0.04 | 50 | 0 | 0 | C(C(C(F)(F)S(=O)(=O)O)(F)F)(C(F)(F)F)(F)F | 7.8489
500 | 90 | 4 | 69.31 | 26.47 | 0.245 | 0.006 | 0.034 | 206.97 | 2.29 | 0.12 | 7 | 120 | 22 | 1.8 | 0.04 | 50 | 0 | 0 | C(C(C(F)(F)S(=O)(=O)O)(F)F)(C(F)(F)F)(F)F | 11.5864
500 | 90 | 4 | 69.31 | 26.47 | 0.245 | 0.006 | 0.034 | 206.97 | 2.29 | 0.12 | 7 | 240 | 22 | 1.8 | 0.04 | 50 | 0 | 0 | C(C(C(F)(F)S(=O)(=O)O)(F)F)(C(F)(F)F)(F)F | 12.7076
500 | 90 | 4 | 69.31 | 26.47 | 0.245 | 0.006 | 0.034 | 206.97 | 2.29 | 0.12 | 7 | 360 | 22 | 1.8 | 0.04 | 50 | 0 | 0 | C(C(C(F)(F)S(=O)(=O)O)(F)F)(C(F)(F)F)(F)F | 18.6877
500 | 90 | 4 | 69.31 | 26.47 | 0.245 | 0.006 | 0.034 | 206.97 | 2.29 | 0.12 | 7 | 720 | 22 | 1.8 | 0.04 | 50 | 0 | 0 | C(C(C(F)(F)S(=O)(=O)O)(F)F)(C(F)(F)F)(F)F | 21.304
500 | 90 | 4 | 69.31 | 26.47 | 0.245 | 0.006 | 0.034 | 206.97 | 2.29 | 0.12 | 7 | 1440 | 22 | 1.8 | 0.04 | 50 | 0 | 0 | C(C(C(F)(F)S(=O)(=O)O)(F)F)(C(F)(F)F)(F)F | 28.0316
500 | 90 | 4 | 69.31 | 26.47 | 0.245 | 0.006 | 0.034 | 206.97 | 2.29 | 0.12 | 7 | 2880 | 22 | 1.8 | 0.04 | 50 | 0 | 0 | C(C(C(F)(F)S(=O)(=O)O)(F)F)(C(F)(F)F)(F)F | 39.2442
500 | 90 | 4 | 69.31 | 26.47 | 0.245 | 0.006 | 0.034 | 206.97 | 2.29 | 0.12 | 7 | 60 | 22 | 1.8 | 0.04 | 50 | 0 | 0 | C(C(C(C(F)(F)S(=O)(=O)O)(F)F)(F)F)(C(C(F)(F)F)(F)F)(F)F | 28.0316
500 | 90 | 4 | 69.31 | 26.47 | 0.245 | 0.006 | 0.034 | 206.97 | 2.29 | 0.12 | 7 | 120 | 22 | 1.8 | 0.04 | 50 | 0 | 0 | C(C(C(C(F)(F)S(=O)(=O)O)(F)F)(F)F)(C(C(F)(F)F)(F)F)(F)F | 32.8904
500 | 90 | 4 | 69.31 | 26.47 | 0.245 | 0.006 | 0.034 | 206.97 | 2.29 | 0.12 | 7 | 240 | 22 | 1.8 | 0.04 | 50 | 0 | 0 | C(C(C(C(F)(F)S(=O)(=O)O)(F)F)(F)F)(C(C(F)(F)F)(F)F)(F)F | 37.7492
500 | 90 | 4 | 69.31 | 26.47 | 0.245 | 0.006 | 0.034 | 206.97 | 2.29 | 0.12 | 7 | 360 | 22 | 1.8 | 0.04 | 50 | 0 | 0 | C(C(C(C(F)(F)S(=O)(=O)O)(F)F)(F)F)(C(C(F)(F)F)(F)F)(F)F | 41.4867
500 | 90 | 4 | 69.31 | 26.47 | 0.245 | 0.006 | 0.034 | 206.97 | 2.29 | 0.12 | 7 | 720 | 22 | 1.8 | 0.04 | 50 | 0 | 0 | C(C(C(C(F)(F)S(=O)(=O)O)(F)F)(F)F)(C(C(F)(F)F)(F)F)(F)F | 46.7195
500 | 90 | 4 | 69.31 | 26.47 | 0.245 | 0.006 | 0.034 | 206.97 | 2.29 | 0.12 | 7 | 1440 | 22 | 1.8 | 0.04 | 50 | 0 | 0 | C(C(C(C(F)(F)S(=O)(=O)O)(F)F)(F)F)(C(C(F)(F)F)(F)F)(F)F | 57.5582
500 | 90 | 4 | 69.31 | 26.47 | 0.245 | 0.006 | 0.034 | 206.97 | 2.29 | 0.12 | 7 | 2880 | 22 | 1.8 | 0.04 | 50 | 0 | 0 | C(C(C(C(F)(F)S(=O)(=O)O)(F)F)(F)F)(C(C(F)(F)F)(F)F)(F)F | 76.2458
500 | 90 | 4 | 69.31 | 26.47 | 0.245 | 0.006 | 0.034 | 206.97 | 2.29 | 0.12 | 7 | 60 | 22 | 1.8 | 0.04 | 50 | 0 | 0 | C(C(C(C(C(F)(F)S(=O)(=O)O)(F)F)(F)F)(F)F)(C(C(C(F)(F)F)(F)F)(F)F)(F)F | 100
500 | 90 | 4 | 69.31 | 26.47 | 0.245 | 0.006 | 0.034 | 206.97 | 2.29 | 0.12 | 7 | 120 | 22 | 1.8 | 0.04 | 50 | 0 | 0 | C(C(C(C(C(F)(F)S(=O)(=O)O)(F)F)(F)F)(F)F)(C(C(C(F)(F)F)(F)F)(F)F)(F)F | 100
500 | 90 | 4 | 69.31 | 26.47 | 0.245 | 0.006 | 0.034 | 206.97 | 2.29 | 0.12 | 7 | 240 | 22 | 1.8 | 0.04 | 50 | 0 | 0 | C(C(C(C(C(F)(F)S(=O)(=O)O)(F)F)(F)F)(F)F)(C(C(C(F)(F)F)(F)F)(F)F)(F)F | 100
500 | 90 | 4 | 69.31 | 26.47 | 0.245 | 0.006 | 0.034 | 206.97 | 2.29 | 0.12 | 7 | 360 | 22 | 1.8 | 0.04 | 50 | 0 | 0 | C(C(C(C(C(F)(F)S(=O)(=O)O)(F)F)(F)F)(F)F)(C(C(C(F)(F)F)(F)F)(F)F)(F)F | 100
500 | 90 | 4 | 69.31 | 26.47 | 0.245 | 0.006 | 0.034 | 206.97 | 2.29 | 0.12 | 7 | 720 | 22 | 1.8 | 0.04 | 50 | 0 | 0 | C(C(C(C(C(F)(F)S(=O)(=O)O)(F)F)(F)F)(F)F)(C(C(C(F)(F)F)(F)F)(F)F)(F)F | 100
500 | 90 | 4 | 69.31 | 26.47 | 0.245 | 0.006 | 0.034 | 206.97 | 2.29 | 0.12 | 7 | 1440 | 22 | 1.8 | 0.04 | 50 | 0 | 0 | C(C(C(C(C(F)(F)S(=O)(=O)O)(F)F)(F)F)(F)F)(C(C(C(F)(F)F)(F)F)(F)F)(F)F | 100
500 | 90 | 4 | 69.31 | 26.47 | 0.245 | 0.006 | 0.034 | 206.97 | 2.29 | 0.12 | 7 | 2880 | 22 | 1.8 | 0.04 | 50 | 0 | 0 | C(C(C(C(C(F)(F)S(=O)(=O)O)(F)F)(F)F)(F)F)(C(C(C(F)(F)F)(F)F)(F)F)(F)F | 100
900 | 300 | 5 | 78.51 | 0.47 | 0.457 | 0.166 | 0.173 | 568.514 | 3.435 | 0.488 | 6.5 | 10 | 25 | 0.1 | 0.5 | 0 | 0 | 0 | C(C(C(F)(F)S(=O)(=O)O)(F)F)(C(F)(F)F)(F)F | 43.3734
900 | 300 | 5 | 78.51 | 0.47 | 0.457 | 0.166 | 0.173 | 568.514 | 3.435 | 0.488 | 6.5 | 20 | 25 | 0.1 | 0.5 | 0 | 0 | 0 | C(C(C(F)(F)S(=O)(=O)O)(F)F)(C(F)(F)F)(F)F | 53.1326
900 | 300 | 5 | 78.51 | 0.47 | 0.457 | 0.166 | 0.173 | 568.514 | 3.435 | 0.488 | 6.5 | 30 | 25 | 0.1 | 0.5 | 0 | 0 | 0 | C(C(C(F)(F)S(=O)(=O)O)(F)F)(C(F)(F)F)(F)F | 58.5542
900 | 300 | 5 | 78.51 | 0.47 | 0.457 | 0.166 | 0.173 | 568.514 | 3.435 | 0.488 | 6.5 | 60 | 25 | 0.1 | 0.5 | 0 | 0 | 0 | C(C(C(F)(F)S(=O)(=O)O)(F)F)(C(F)(F)F)(F)F | 70.482
900 | 300 | 5 | 78.51 | 0.47 | 0.457 | 0.166 | 0.173 | 568.514 | 3.435 | 0.488 | 6.5 | 90 | 25 | 0.1 | 0.5 | 0 | 0 | 0 | C(C(C(F)(F)S(=O)(=O)O)(F)F)(C(F)(F)F)(F)F | 78.0722
900 | 300 | 5 | 78.51 | 0.47 | 0.457 | 0.166 | 0.173 | 568.514 | 3.435 | 0.488 | 6.5 | 120 | 25 | 0.1 | 0.5 | 0 | 0 | 0 | C(C(C(F)(F)S(=O)(=O)O)(F)F)(C(F)(F)F)(F)F | 82.4096
900 | 300 | 5 | 78.51 | 0.47 | 0.457 | 0.166 | 0.173 | 568.514 | 3.435 | 0.488 | 6.5 | 180 | 25 | 0.1 | 0.5 | 0 | 0 | 0 | C(C(C(F)(F)S(=O)(=O)O)(F)F)(C(F)(F)F)(F)F | 86.747
900 | 300 | 5 | 78.51 | 0.47 | 0.457 | 0.166 | 0.173 | 568.514 | 3.435 | 0.488 | 6.5 | 360 | 25 | 0.1 | 0.5 | 0 | 0 | 0 | C(C(C(F)(F)S(=O)(=O)O)(F)F)(C(F)(F)F)(F)F | 91.8072
900 | 300 | 5 | 78.51 | 0.47 | 0.457 | 0.166 | 0.173 | 568.514 | 3.435 | 0.488 | 6.5 | 1080 | 25 | 0.1 | 0.5 | 0 | 0 | 0 | C(C(C(F)(F)S(=O)(=O)O)(F)F)(C(F)(F)F)(F)F | 94.3374
900 | 300 | 5 | 78.51 | 0.47 | 0.457 | 0.166 | 0.173 | 568.514 | 3.435 | 0.488 | 6.5 | 2160 | 25 | 0.1 | 0.5 | 0 | 0 | 0 | C(C(C(F)(F)S(=O)(=O)O)(F)F)(C(F)(F)F)(F)F | 96.506
900 | 300 | 5 | 78.51 | 0.47 | 0.457 | 0.166 | 0.173 | 568.514 | 3.435 | 0.488 | 6.5 | 2880 | 25 | 0.1 | 0.5 | 0 | 0 | 0 | C(C(C(F)(F)S(=O)(=O)O)(F)F)(C(F)(F)F)(F)F | 97.229
800 | 300 | 5 | 77.55 | 0.32 | 0.483 | 0.175 | 0.185 | 473.833 | 2.74 | 0.325 | 6.5 | 10 | 25 | 0.1 | 0.5 | 0 | 0 | 0 | C(C(C(F)(F)S(=O)(=O)O)(F)F)(C(F)(F)F)(F)F | 41.2048
800 | 300 | 5 | 77.55 | 0.32 | 0.483 | 0.175 | 0.185 | 473.833 | 2.74 | 0.325 | 6.5 | 20 | 25 | 0.1 | 0.5 | 0 | 0 | 0 | C(C(C(F)(F)S(=O)(=O)O)(F)F)(C(F)(F)F)(F)F | 49.8796
800 | 300 | 5 | 77.55 | 0.32 | 0.483 | 0.175 | 0.185 | 473.833 | 2.74 | 0.325 | 6.5 | 30 | 25 | 0.1 | 0.5 | 0 | 0 | 0 | C(C(C(F)(F)S(=O)(=O)O)(F)F)(C(F)(F)F)(F)F | 56.3856
800 | 300 | 5 | 77.55 | 0.32 | 0.483 | 0.175 | 0.185 | 473.833 | 2.74 | 0.325 | 6.5 | 60 | 25 | 0.1 | 0.5 | 0 | 0 | 0 | C(C(C(F)(F)S(=O)(=O)O)(F)F)(C(F)(F)F)(F)F | 63.6144
800 | 300 | 5 | 77.55 | 0.32 | 0.483 | 0.175 | 0.185 | 473.833 | 2.74 | 0.325 | 6.5 | 90 | 25 | 0.1 | 0.5 | 0 | 0 | 0 | C(C(C(F)(F)S(=O)(=O)O)(F)F)(C(F)(F)F)(F)F | 68.6746
800 | 300 | 5 | 77.55 | 0.32 | 0.483 | 0.175 | 0.185 | 473.833 | 2.74 | 0.325 | 6.5 | 120 | 25 | 0.1 | 0.5 | 0 | 0 | 0 | C(C(C(F)(F)S(=O)(=O)O)(F)F)(C(F)(F)F)(F)F | 71.9278
800 | 300 | 5 | 77.55 | 0.32 | 0.483 | 0.175 | 0.185 | 473.833 | 2.74 | 0.325 | 6.5 | 180 | 25 | 0.1 | 0.5 | 0 | 0 | 0 | C(C(C(F)(F)S(=O)(=O)O)(F)F)(C(F)(F)F)(F)F | 75.5422
800 | 300 | 5 | 77.55 | 0.32 | 0.483 | 0.175 | 0.185 | 473.833 | 2.74 | 0.325 | 6.5 | 360 | 25 | 0.1 | 0.5 | 0 | 0 | 0 | C(C(C(F)(F)S(=O)(=O)O)(F)F)(C(F)(F)F)(F)F | 79.1566
800 | 300 | 5 | 77.55 | 0.32 | 0.483 | 0.175 | 0.185 | 473.833 | 2.74 | 0.325 | 6.5 | 1080 | 25 | 0.1 | 0.5 | 0 | 0 | 0 | C(C(C(F)(F)S(=O)(=O)O)(F)F)(C(F)(F)F)(F)F | 81.6868
800 | 300 | 5 | 77.55 | 0.32 | 0.483 | 0.175 | 0.185 | 473.833 | 2.74 | 0.325 | 6.5 | 2160 | 25 | 0.1 | 0.5 | 0 | 0 | 0 | C(C(C(F)(F)S(=O)(=O)O)(F)F)(C(F)(F)F)(F)F | 82.771
800 | 300 | 5 | 77.55 | 0.32 | 0.483 | 0.175 | 0.185 | 473.833 | 2.74 | 0.325 | 6.5 | 2880 | 25 | 0.1 | 0.5 | 0 | 0 | 0 | C(C(C(F)(F)S(=O)(=O)O)(F)F)(C(F)(F)F)(F)F | 83.8554
700 | 300 | 5 | 75.58 | 0 | 0.557 | 0.208 | 0.219 | 388.383 | 2.319 | 0.225 | 6.5 | 10 | 25 | 0.1 | 0.5 | 0 | 0 | 0 | C(C(C(F)(F)S(=O)(=O)O)(F)F)(C(F)(F)F)(F)F | 11.9277
700 | 300 | 5 | 75.58 | 0 | 0.557 | 0.208 | 0.219 | 388.383 | 2.319 | 0.225 | 6.5 | 20 | 25 | 0.1 | 0.5 | 0 | 0 | 0 | C(C(C(F)(F)S(=O)(=O)O)(F)F)(C(F)(F)F)(F)F | 15.9036
700 | 300 | 5 | 75.58 | 0 | 0.557 | 0.208 | 0.219 | 388.383 | 2.319 | 0.225 | 6.5 | 30 | 25 | 0.1 | 0.5 | 0 | 0 | 0 | C(C(C(F)(F)S(=O)(=O)O)(F)F)(C(F)(F)F)(F)F | 16.6265
700 | 300 | 5 | 75.58 | 0 | 0.557 | 0.208 | 0.219 | 388.383 | 2.319 | 0.225 | 6.5 | 60 | 25 | 0.1 | 0.5 | 0 | 0 | 0 | C(C(C(F)(F)S(=O)(=O)O)(F)F)(C(F)(F)F)(F)F | 17.3494
700 | 300 | 5 | 75.58 | 0 | 0.557 | 0.208 | 0.219 | 388.383 | 2.319 | 0.225 | 6.5 | 90 | 25 | 0.1 | 0.5 | 0 | 0 | 0 | C(C(C(F)(F)S(=O)(=O)O)(F)F)(C(F)(F)F)(F)F | 18.0723
700 | 300 | 5 | 75.58 | 0 | 0.557 | 0.208 | 0.219 | 388.383 | 2.319 | 0.225 | 6.5 | 120 | 25 | 0.1 | 0.5 | 0 | 0 | 0 | C(C(C(F)(F)S(=O)(=O)O)(F)F)(C(F)(F)F)(F)F | 19.5181
700 | 300 | 5 | 75.58 | 0 | 0.557 | 0.208 | 0.219 | 388.383 | 2.319 | 0.225 | 6.5 | 180 | 25 | 0.1 | 0.5 | 0 | 0 | 0 | C(C(C(F)(F)S(=O)(=O)O)(F)F)(C(F)(F)F)(F)F | 19.8795
700 | 300 | 5 | 75.58 | 0 | 0.557 | 0.208 | 0.219 | 388.383 | 2.319 | 0.225 | 6.5 | 360 | 25 | 0.1 | 0.5 | 0 | 0 | 0 | C(C(C(F)(F)S(=O)(=O)O)(F)F)(C(F)(F)F)(F)F | 20.6024
700 | 300 | 5 | 75.58 | 0 | 0.557 | 0.208 | 0.219 | 388.383 | 2.319 | 0.225 | 6.5 | 1080 | 25 | 0.1 | 0.5 | 0 | 0 | 0 | C(C(C(F)(F)S(=O)(=O)O)(F)F)(C(F)(F)F)(F)F | 21.3254
700 | 300 | 5 | 75.58 | 0 | 0.557 | 0.208 | 0.219 | 388.383 | 2.319 | 0.225 | 6.5 | 2160 | 25 | 0.1 | 0.5 | 0 | 0 | 0 | C(C(C(F)(F)S(=O)(=O)O)(F)F)(C(F)(F)F)(F)F | 20.6024
700 | 300 | 5 | 75.58 | 0 | 0.557 | 0.208 | 0.219 | 388.383 | 2.319 | 0.225 | 6.5 | 2880 | 25 | 0.1 | 0.5 | 0 | 0 | 0 | C(C(C(F)(F)S(=O)(=O)O)(F)F)(C(F)(F)F)(F)F | 20.9638
900 | 300 | 5 | 78.51 | 0.47 | 0.457 | 0.166 | 0.173 | 568.514 | 3.435 | 0.488 | 6.5 | 2880 | 25 | 0.4 | 3 | 0 | 0 | 0 | C(C(C(F)(F)S(=O)(=O)O)(F)F)(C(F)(F)F)(F)F | 100
900 | 300 | 5 | 78.51 | 0.47 | 0.457 | 0.166 | 0.173 | 568.514 | 3.435 | 0.488 | 6.5 | 2880 | 25 | 0.4 | 1.5 | 0 | 0 | 0 | C(C(C(F)(F)S(=O)(=O)O)(F)F)(C(F)(F)F)(F)F | 100
900 | 300 | 5 | 78.51 | 0.47 | 0.457 | 0.166 | 0.173 | 568.514 | 3.435 | 0.488 | 6.5 | 2880 | 25 | 0.4 | 5 | 0 | 0 | 0 | C(C(C(F)(F)S(=O)(=O)O)(F)F)(C(F)(F)F)(F)F | 100
900 | 300 | 5 | 78.51 | 0.47 | 0.457 | 0.166 | 0.173 | 568.514 | 3.435 | 0.488 | 6.5 | 2880 | 25 | 0.4 | 15 | 0 | 0 | 0 | C(C(C(F)(F)S(=O)(=O)O)(F)F)(C(F)(F)F)(F)F | 93.789
900 | 300 | 5 | 78.51 | 0.47 | 0.457 | 0.166 | 0.173 | 568.514 | 3.435 | 0.488 | 6.5 | 2880 | 25 | 0.4 | 30 | 0 | 0 | 0 | C(C(C(F)(F)S(=O)(=O)O)(F)F)(C(F)(F)F)(F)F | 55.5411
900 | 300 | 5 | 78.51 | 0.47 | 0.457 | 0.166 | 0.173 | 568.514 | 3.435 | 0.488 | 6.5 | 2880 | 25 | 0.4 | 50 | 0 | 0 | 0 | C(C(C(F)(F)S(=O)(=O)O)(F)F)(C(F)(F)F)(F)F | 31.7125
900 | 300 | 5 | 78.51 | 0.47 | 0.457 | 0.166 | 0.173 | 568.514 | 3.435 | 0.488 | 6.5 | 2880 | 25 | 0.4 | 75 | 0 | 0 | 0 | C(C(C(F)(F)S(=O)(=O)O)(F)F)(C(F)(F)F)(F)F | 23.3871
800 | 300 | 5 | 77.55 | 0.32 | 0.483 | 0.175 | 0.185 | 473.833 | 2.74 | 0.325 | 6.5 | 2880 | 25 | 0.4 | 0.5 | 0 | 0 | 0 | C(C(C(F)(F)S(=O)(=O)O)(F)F)(C(F)(F)F)(F)F | 100
800 | 300 | 5 | 77.55 | 0.32 | 0.483 | 0.175 | 0.185 | 473.833 | 2.74 | 0.325 | 6.5 | 2880 | 25 | 0.4 | 3 | 0 | 0 | 0 | C(C(C(F)(F)S(=O)(=O)O)(F)F)(C(F)(F)F)(F)F | 93.1954
800 | 300 | 5 | 77.55 | 0.32 | 0.483 | 0.175 | 0.185 | 473.833 | 2.74 | 0.325 | 6.5 | 2880 | 25 | 0.4 | 5 | 0 | 0 | 0 | C(C(C(F)(F)S(=O)(=O)O)(F)F)(C(F)(F)F)(F)F | 65.1924
800 | 300 | 5 | 77.55 | 0.32 | 0.483 | 0.175 | 0.185 | 473.833 | 2.74 | 0.325 | 6.5 | 2880 | 25 | 0.4 | 15 | 0 | 0 | 0 | C(C(C(F)(F)S(=O)(=O)O)(F)F)(C(F)(F)F)(F)F | 38.0635
800 | 300 | 5 | 77.55 | 0.32 | 0.483 | 0.175 | 0.185 | 473.833 | 2.74 | 0.325 | 6.5 | 2880 | 25 | 0.4 | 25 | 0 | 0 | 0 | C(C(C(F)(F)S(=O)(=O)O)(F)F)(C(F)(F)F)(F)F | 19.9369
800 | 300 | 5 | 77.55 | 0.32 | 0.483 | 0.175 | 0.185 | 473.833 | 2.74 | 0.325 | 6.5 | 2880 | 25 | 0.4 | 50 | 0 | 0 | 0 | C(C(C(F)(F)S(=O)(=O)O)(F)F)(C(F)(F)F)(F)F | 10.557
800 | 300 | 5 | 77.55 | 0.32 | 0.483 | 0.175 | 0.185 | 473.833 | 2.74 | 0.325 | 6.5 | 2880 | 25 | 0.4 | 75 | 0 | 0 | 0 | C(C(C(F)(F)S(=O)(=O)O)(F)F)(C(F)(F)F)(F)F | 7.8082
700 | 300 | 5 | 75.58 | 0 | 0.557 | 0.208 | 0.219 | 388.383 | 2.319 | 0.225 | 6.5 | 2880 | 25 | 0.4 | 1.5 | 0 | 0 | 0 | C(C(C(F)(F)S(=O)(=O)O)(F)F)(C(F)(F)F)(F)F | 44.1387
700 | 300 | 5 | 75.58 | 0 | 0.557 | 0.208 | 0.219 | 388.383 | 2.319 | 0.225 | 6.5 | 2880 | 25 | 0.4 | 2.5 | 0 | 0 | 0 | C(C(C(F)(F)S(=O)(=O)O)(F)F)(C(F)(F)F)(F)F | 25.9905
700 | 300 | 5 | 75.58 | 0 | 0.557 | 0.208 | 0.219 | 388.383 | 2.319 | 0.225 | 6.5 | 2880 | 25 | 0.4 | 5 | 0 | 0 | 0 | C(C(C(F)(F)S(=O)(=O)O)(F)F)(C(F)(F)F)(F)F | 13.7653
700 | 300 | 5 | 75.58 | 0 | 0.557 | 0.208 | 0.219 | 388.383 | 2.319 | 0.225 | 6.5 | 2880 | 25 | 0.4 | 15 | 0 | 0 | 0 | C(C(C(F)(F)S(=O)(=O)O)(F)F)(C(F)(F)F)(F)F | 5.9556
700 | 300 | 5 | 75.58 | 0 | 0.557 | 0.208 | 0.219 | 388.383 | 2.319 | 0.225 | 6.5 | 2880 | 25 | 0.4 | 25 | 0 | 0 | 0 | C(C(C(F)(F)S(=O)(=O)O)(F)F)(C(F)(F)F)(F)F | 2.8225
700 | 300 | 5 | 75.58 | 0 | 0.557 | 0.208 | 0.219 | 388.383 | 2.319 | 0.225 | 6.5 | 2880 | 25 | 0.4 | 50 | 0 | 0 | 0 | C(C(C(F)(F)S(=O)(=O)O)(F)F)(C(F)(F)F)(F)F | 1.4368
700 | 300 | 5 | 75.58 | 0 | 0.557 | 0.208 | 0.219 | 388.383 | 2.319 | 0.225 | 6.5 | 2880 | 25 | 0.4 | 75 | 0 | 0 | 0 | C(C(C(F)(F)S(=O)(=O)O)(F)F)(C(F)(F)F)(F)F | 1.1414
700 | 300 | 5 | 75.58 | 0 | 0.557 | 0.208 | 0.219 | 388.383 | 2.319 | 0.225 | 6.5 | 2880 | 25 | 0.2 | 0.5 | 0 | 0 | 0 | C(C(C(F)(F)S(=O)(=O)O)(F)F)(C(F)(F)F)(F)F | 31.1936
700 | 300 | 5 | 75.58 | 0 | 0.557 | 0.208 | 0.219 | 388.383 | 2.319 | 0.225 | 6.5 | 2880 | 25 | 0.4 | 0.5 | 0 | 0 | 0 | C(C(C(F)(F)S(=O)(=O)O)(F)F)(C(F)(F)F)(F)F | 54.748
700 | 300 | 5 | 75.58 | 0 | 0.557 | 0.208 | 0.219 | 388.383 | 2.319 | 0.225 | 6.5 | 2880 | 25 | 0.6 | 0.5 | 0 | 0 | 0 | C(C(C(F)(F)S(=O)(=O)O)(F)F)(C(F)(F)F)(F)F | 82.122
700 | 300 | 5 | 75.58 | 0 | 0.557 | 0.208 | 0.219 | 388.383 | 2.319 | 0.225 | 6.5 | 2880 | 25 | 0.8 | 0.5 | 0 | 0 | 0 | C(C(C(F)(F)S(=O)(=O)O)(F)F)(C(F)(F)F)(F)F | 96.764
700 | 300 | 5 | 75.58 | 0 | 0.557 | 0.208 | 0.219 | 388.383 | 2.319 | 0.225 | 6.5 | 2880 | 25 | 1 | 0.5 | 0 | 0 | 0 | C(C(C(F)(F)S(=O)(=O)O)(F)F)(C(F)(F)F)(F)F | 98.6738
800 | 300 | 5 | 77.55 | 0.32 | 0.483 | 0.175 | 0.185 | 473.833 | 2.74 | 0.325 | 6.5 | 2880 | 25 | 0.2 | 0.5 | 0 | 0 | 0 | C(C(C(F)(F)S(=O)(=O)O)(F)F)(C(F)(F)F)(F)F | 100
800 | 300 | 5 | 77.55 | 0.32 | 0.483 | 0.175 | 0.185 | 473.833 | 2.74 | 0.325 | 6.5 | 2880 | 25 | 0.6 | 0.5 | 0 | 0 | 0 | C(C(C(F)(F)S(=O)(=O)O)(F)F)(C(F)(F)F)(F)F | 100
800 | 300 | 5 | 77.55 | 0.32 | 0.483 | 0.175 | 0.185 | 473.833 | 2.74 | 0.325 | 6.5 | 2880 | 25 | 0.8 | 0.5 | 0 | 0 | 0 | C(C(C(F)(F)S(=O)(=O)O)(F)F)(C(F)(F)F)(F)F | 10.4403
800 | 300 | 5 | 77.55 | 0.32 | 0.483 | 0.175 | 0.185 | 473.833 | 2.74 | 0.325 | 6.5 | 2880 | 25 | 1 | 0.5 | 0 | 0 | 0 | C(C(C(F)(F)S(=O)(=O)O)(F)F)(C(F)(F)F)(F)F | 100
900 | 300 | 5 | 78.51 | 0.47 | 0.457 | 0.166 | 0.173 | 568.514 | 3.435 | 0.488 | 6.5 | 2880 | 25 | 0.2 | 0.5 | 0 | 0 | 0 | C(C(C(F)(F)S(=O)(=O)O)(F)F)(C(F)(F)F)(F)F | 100
900 | 300 | 5 | 78.51 | 0.47 | 0.457 | 0.166 | 0.173 | 568.514 | 3.435 | 0.488 | 6.5 | 2880 | 25 | 0.4 | 0.5 | 0 | 0 | 0 | C(C(C(F)(F)S(=O)(=O)O)(F)F)(C(F)(F)F)(F)F | 100
900 | 300 | 5 | 78.51 | 0.47 | 0.457 | 0.166 | 0.173 | 568.514 | 3.435 | 0.488 | 6.5 | 2880 | 25 | 0.6 | 0.5 | 0 | 0 | 0 | C(C(C(F)(F)S(=O)(=O)O)(F)F)(C(F)(F)F)(F)F | 100
900 | 300 | 5 | 78.51 | 0.47 | 0.457 | 0.166 | 0.173 | 568.514 | 3.435 | 0.488 | 6.5 | 2880 | 25 | 0.8 | 0.5 | 0 | 0 | 0 | C(C(C(F)(F)S(=O)(=O)O)(F)F)(C(F)(F)F)(F)F | 100
900 | 300 | 5 | 78.51 | 0.47 | 0.457 | 0.166 | 0.173 | 568.514 | 3.435 | 0.488 | 6.5 | 2880 | 25 | 1 | 0.5 | 0 | 0 | 0 | C(C(C(F)(F)S(=O)(=O)O)(F)F)(C(F)(F)F)(F)F | 100
700 | 300 | 5 | 75.58 | 0 | 0.557 | 0.208 | 0.219 | 388.383 | 2.319 | 0.225 | 3 | 30 | 25 | 0.4 | 0.5 | 0 | 0 | 0 | C(C(C(F)(F)S(=O)(=O)O)(F)F)(C(F)(F)F)(F)F | 65.4546
700 | 300 | 5 | 75.58 | 0 | 0.557 | 0.208 | 0.219 | 388.383 | 2.319 | 0.225 | 5 | 30 | 25 | 0.4 | 0.5 | 0 | 0 | 0 | C(C(C(F)(F)S(=O)(=O)O)(F)F)(C(F)(F)F)(F)F | 38.4282
700 | 300 | 5 | 75.58 | 0 | 0.557 | 0.208 | 0.219 | 388.383 | 2.319 | 0.225 | 7 | 30 | 25 | 0.4 | 0.5 | 0 | 0 | 0 | C(C(C(F)(F)S(=O)(=O)O)(F)F)(C(F)(F)F)(F)F | 16.8915
700 | 300 | 5 | 75.58 | 0 | 0.557 | 0.208 | 0.219 | 388.383 | 2.319 | 0.225 | 9 | 30 | 25 | 0.4 | 0.5 | 0 | 0 | 0 | C(C(C(F)(F)S(=O)(=O)O)(F)F)(C(F)(F)F)(F)F | 12.2463
700 | 300 | 5 | 75.58 | 0 | 0.557 | 0.208 | 0.219 | 388.383 | 2.319 | 0.225 | 11 | 30 | 25 | 0.4 | 0.5 | 0 | 0 | 0 | C(C(C(F)(F)S(=O)(=O)O)(F)F)(C(F)(F)F)(F)F | 7.6012
800 | 300 | 5 | 77.55 | 0.32 | 0.483 | 0.175 | 0.185 | 473.833 | 2.74 | 0.325 | 3 | 30 | 25 | 0.4 | 0.5 | 0 | 0 | 0 | C(C(C(F)(F)S(=O)(=O)O)(F)F)(C(F)(F)F)(F)F | 100
800 | 300 | 5 | 77.55 | 0.32 | 0.483 | 0.175 | 0.185 | 473.833 | 2.74 | 0.325 | 5 | 30 | 25 | 0.4 | 0.5 | 0 | 0 | 0 | C(C(C(F)(F)S(=O)(=O)O)(F)F)(C(F)(F)F)(F)F | 100
800 | 300 | 5 | 77.55 | 0.32 | 0.483 | 0.175 | 0.185 | 473.833 | 2.74 | 0.325 | 7 | 30 | 25 | 0.4 | 0.5 | 0 | 0 | 0 | C(C(C(F)(F)S(=O)(=O)O)(F)F)(C(F)(F)F)(F)F | 99.66
800 | 300 | 5 | 77.55 | 0.32 | 0.483 | 0.175 | 0.185 | 473.833 | 2.74 | 0.325 | 9 | 30 | 25 | 0.4 | 0.5 | 0 | 0 | 0 | C(C(C(F)(F)S(=O)(=O)O)(F)F)(C(F)(F)F)(F)F | 97.9704
800 | 300 | 5 | 77.55 | 0.32 | 0.483 | 0.175 | 0.185 | 473.833 | 2.74 | 0.325 | 11 | 30 | 25 | 0.4 | 0.5 | 0 | 0 | 0 | C(C(C(F)(F)S(=O)(=O)O)(F)F)(C(F)(F)F)(F)F | 21.1144
900 | 300 | 5 | 78.51 | 0.47 | 0.457 | 0.166 | 0.173 | 568.514 | 3.435 | 0.488 | 3 | 30 | 25 | 0.4 | 0.5 | 0 | 0 | 0 | C(C(C(F)(F)S(=O)(=O)O)(F)F)(C(F)(F)F)(F)F | 100
900 | 300 | 5 | 78.51 | 0.47 | 0.457 | 0.166 | 0.173 | 568.514 | 3.435 | 0.488 | 5 | 30 | 25 | 0.4 | 0.5 | 0 | 0 | 0 | C(C(C(F)(F)S(=O)(=O)O)(F)F)(C(F)(F)F)(F)F | 100
900 | 300 | 5 | 78.51 | 0.47 | 0.457 | 0.166 | 0.173 | 568.514 | 3.435 | 0.488 | 7 | 30 | 25 | 0.4 | 0.5 | 0 | 0 | 0 | C(C(C(F)(F)S(=O)(=O)O)(F)F)(C(F)(F)F)(F)F | 100
900 | 300 | 5 | 78.51 | 0.47 | 0.457 | 0.166 | 0.173 | 568.514 | 3.435 | 0.488 | 9 | 30 | 25 | 0.4 | 0.5 | 0 | 0 | 0 | C(C(C(F)(F)S(=O)(=O)O)(F)F)(C(F)(F)F)(F)F | 100
900 | 300 | 5 | 78.51 | 0.47 | 0.457 | 0.166 | 0.173 | 568.514 | 3.435 | 0.488 | 11 | 30 | 25 | 0.4 | 0.5 | 0 | 0 | 0 | C(C(C(F)(F)S(=O)(=O)O)(F)F)(C(F)(F)F)(F)F | 78.9678
900 | 60 | 5 | 60.47 | 17.55 | 0.01 | 0.273 | 0.273 | 13 | 105.12 | 0.002 | 3.8 | 10 | 25 | 0.2 | 100 | 0 | 0 | 0 | C(=O)(C(C(C(C(C(C(C(F)(F)F)(F)F)(F)F)(F)F)(F)F)(F)F)(F)F)O | 0.2915
900 | 60 | 5 | 60.47 | 17.55 | 0.01 | 0.273 | 0.273 | 13 | 105.12 | 0.002 | 3.8 | 15 | 25 | 0.2 | 100 | 0 | 0 | 0 | C(=O)(C(C(C(C(C(C(C(F)(F)F)(F)F)(F)F)(F)F)(F)F)(F)F)(F)F)O | 1.1662
900 | 60 | 5 | 60.47 | 17.55 | 0.01 | 0.273 | 0.273 | 13 | 105.12 | 0.002 | 3.8 | 20 | 25 | 0.2 | 100 | 0 | 0 | 0 | C(=O)(C(C(C(C(C(C(C(F)(F)F)(F)F)(F)F)(F)F)(F)F)(F)F)(F)F)O | 1.1662
900 | 60 | 5 | 60.47 | 17.55 | 0.01 | 0.273 | 0.273 | 13 | 105.12 | 0.002 | 3.8 | 30 | 25 | 0.2 | 100 | 0 | 0 | 0 | C(=O)(C(C(C(C(C(C(C(F)(F)F)(F)F)(F)F)(F)F)(F)F)(F)F)(F)F)O | 0.8746
900 | 60 | 5 | 60.47 | 17.55 | 0.01 | 0.273 | 0.273 | 13 | 105.12 | 0.002 | 3.8 | 40 | 25 | 0.2 | 100 | 0 | 0 | 0 | C(=O)(C(C(C(C(C(C(C(F)(F)F)(F)F)(F)F)(F)F)(F)F)(F)F)(F)F)O | 1.7493
900 | 60 | 5 | 60.47 | 17.55 | 0.01 | 0.273 | 0.273 | 13 | 105.12 | 0.002 | 3.8 | 50 | 25 | 0.2 | 100 | 0 | 0 | 0 | C(=O)(C(C(C(C(C(C(C(F)(F)F)(F)F)(F)F)(F)F)(F)F)(F)F)(F)F)O | 1.4577
900 | 60 | 5 | 60.47 | 17.55 | 0.01 | 0.273 | 0.273 | 13 | 105.12 | 0.002 | 3.8 | 60 | 25 | 0.2 | 100 | 0 | 0 | 0 | C(=O)(C(C(C(C(C(C(C(F)(F)F)(F)F)(F)F)(F)F)(F)F)(F)F)(F)F)O | 0.5831
900 | 60 | 5 | 55.13 | 9.47 | 0.01 | 0.482 | 0.482 | 462 | 3.693 | 0.038 | 3.8 | 10 | 25 | 0.2 | 100 | 0 | 0 | 0 | C(=O)(C(C(C(C(C(C(C(F)(F)F)(F)F)(F)F)(F)F)(F)F)(F)F)(F)F)O | 2.6239
900 | 60 | 5 | 55.13 | 9.47 | 0.01 | 0.482 | 0.482 | 462 | 3.693 | 0.038 | 3.8 | 15 | 25 | 0.2 | 100 | 0 | 0 | 0 | C(=O)(C(C(C(C(C(C(C(F)(F)F)(F)F)(F)F)(F)F)(F)F)(F)F)(F)F)O | 2.6239
900 | 60 | 5 | 55.13 | 9.47 | 0.01 | 0.482 | 0.482 | 462 | 3.693 | 0.038 | 3.8 | 20 | 25 | 0.2 | 100 | 0 | 0 | 0 | C(=O)(C(C(C(C(C(C(C(F)(F)F)(F)F)(F)F)(F)F)(F)F)(F)F)(F)F)O | 2.9155
900 | 60 | 5 | 55.13 | 9.47 | 0.01 | 0.482 | 0.482 | 462 | 3.693 | 0.038 | 3.8 | 30 | 25 | 0.2 | 100 | 0 | 0 | 0 | C(=O)(C(C(C(C(C(C(C(F)(F)F)(F)F)(F)F)(F)F)(F)F)(F)F)(F)F)O | 2.9155
900 | 60 | 5 | 55.13 | 9.47 | 0.01 | 0.482 | 0.482 | 462 | 3.693 | 0.038 | 3.8 | 40 | 25 | 0.2 | 100 | 0 | 0 | 0 | C(=O)(C(C(C(C(C(C(C(F)(F)F)(F)F)(F)F)(F)F)(F)F)(F)F)(F)F)O | 4.0816
900 | 60 | 5 | 55.13 | 9.47 | 0.01 | 0.482 | 0.482 | 462 | 3.693 | 0.038 | 3.8 | 50 | 25 | 0.2 | 100 | 0 | 0 | 0 | C(=O)(C(C(C(C(C(C(C(F)(F)F)(F)F)(F)F)(F)F)(F)F)(F)F)(F)F)O | 6.1224
900 | 60 | 5 | 55.13 | 9.47 | 0.01 | 0.482 | 0.482 | 462 | 3.693 | 0.038 | 3.8 | 60 | 25 | 0.2 | 100 | 0 | 0 | 0 | C(=O)(C(C(C(C(C(C(C(F)(F)F)(F)F)(F)F)(F)F)(F)F)(F)F)(F)F)O | 4.6647
900 | 60 | 5 | 55.57 | 10.83 | 0.01 | 0.454 | 0.454 | 689 | 1.805 | 0.085 | 3.8 | 10 | 25 | 0.2 | 100 | 0 | 0 | 0 | C(=O)(C(C(C(C(C(C(C(F)(F)F)(F)F)(F)F)(F)F)(F)F)(F)F)(F)F)O | 14.5773
900 | 60 | 5 | 55.57 | 10.83 | 0.01 | 0.454 | 0.454 | 689 | 1.805 | 0.085 | 3.8 | 15 | 25 | 0.2 | 100 | 0 | 0 | 0 | C(=O)(C(C(C(C(C(C(C(F)(F)F)(F)F)(F)F)(F)F)(F)F)(F)F)(F)F)O | 15.4519
900 | 60 | 5 | 55.57 | 10.83 | 0.01 | 0.454 | 0.454 | 689 | 1.805 | 0.085 | 3.8 | 20 | 25 | 0.2 | 100 | 0 | 0 | 0 | C(=O)(C(C(C(C(C(C(C(F)(F)F)(F)F)(F)F)(F)F)(F)F)(F)F)(F)F)O | 16.9096
900 | 60 | 5 | 55.57 | 10.83 | 0.01 | 0.454 | 0.454 | 689 | 1.805 | 0.085 | 3.8 | 30 | 25 | 0.2 | 100 | 0 | 0 | 0 | C(=O)(C(C(C(C(C(C(C(F)(F)F)(F)F)(F)F)(F)F)(F)F)(F)F)(F)F)O | 16.6181
900 | 60 | 5 | 55.57 | 10.83 | 0.01 | 0.454 | 0.454 | 689 | 1.805 | 0.085 | 3.8 | 40 | 25 | 0.2 | 100 | 0 | 0 | 0 | C(=O)(C(C(C(C(C(C(C(F)(F)F)(F)F)(F)F)(F)F)(F)F)(F)F)(F)F)O | 19.242
900 | 60 | 5 | 55.57 | 10.83 | 0.01 | 0.454 | 0.454 | 689 | 1.805 | 0.085 | 3.8 | 50 | 25 | 0.2 | 100 | 0 | 0 | 0 | C(=O)(C(C(C(C(C(C(C(F)(F)F)(F)F)(F)F)(F)F)(F)F)(F)F)(F)F)O | 18.0758
900 | 60 | 5 | 55.57 | 10.83 | 0.01 | 0.454 | 0.454 | 689 | 1.805 | 0.085 | 3.8 | 60 | 25 | 0.2 | 100 | 0 | 0 | 0 | C(=O)(C(C(C(C(C(C(C(F)(F)F)(F)F)(F)F)(F)F)(F)F)(F)F)(F)F)O | 19.8251
900 | 60 | 5 | 63.73 | 12.26 | 0.01 | 0.283 | 0.283 | 1322 | 2.096 | 0.19 | 3.8 | 10 | 25 | 0.2 | 100 | 0 | 0 | 0 | C(=O)(C(C(C(C(C(C(C(F)(F)F)(F)F)(F)F)(F)F)(F)F)(F)F)(F)F)O | 75.8018
900 | 60 | 5 | 63.73 | 12.26 | 0.01 | 0.283 | 0.283 | 1322 | 2.096 | 0.19 | 3.8 | 15 | 25 | 0.2 | 100 | 0 | 0 | 0 | C(=O)(C(C(C(C(C(C(C(F)(F)F)(F)F)(F)F)(F)F)(F)F)(F)F)(F)F)O | 78.1342
900 | 60 | 5 | 63.73 | 12.26 | 0.01 | 0.283 | 0.283 | 1322 | 2.096 | 0.19 | 3.8 | 20 | 25 | 0.2 | 100 | 0 | 0 | 0 | C(=O)(C(C(C(C(C(C(C(F)(F)F)(F)F)(F)F)(F)F)(F)F)(F)F)(F)F)O | 79.8834
900 | 60 | 5 | 63.73 | 12.26 | 0.01 | 0.283 | 0.283 | 1322 | 2.096 | 0.19 | 3.8 | 30 | 25 | 0.2 | 100 | 0 | 0 | 0 | C(=O)(C(C(C(C(C(C(C(F)(F)F)(F)F)(F)F)(F)F)(F)F)(F)F)(F)F)O | 80.758
900 | 60 | 5 | 63.73 | 12.26 | 0.01 | 0.283 | 0.283 | 1322 | 2.096 | 0.19 | 3.8 | 40 | 25 | 0.2 | 100 | 0 | 0 | 0 | C(=O)(C(C(C(C(C(C(C(F)(F)F)(F)F)(F)F)(F)F)(F)F)(F)F)(F)F)O | 81.0496
900 | 60 | 5 | 63.73 | 12.26 | 0.01 | 0.283 | 0.283 | 1322 | 2.096 | 0.19 | 3.8 | 50 | 25 | 0.2 | 100 | 0 | 0 | 0 | C(=O)(C(C(C(C(C(C(C(F)(F)F)(F)F)(F)F)(F)F)(F)F)(F)F)(F)F)O | 82.5072
900 | 60 | 5 | 63.73 | 12.26 | 0.01 | 0.283 | 0.283 | 1322 | 2.096 | 0.19 | 3.8 | 60 | 25 | 0.2 | 100 | 0 | 0 | 0 | C(=O)(C(C(C(C(C(C(C(F)(F)F)(F)F)(F)F)(F)F)(F)F)(F)F)(F)F)O | 82.7988
700 | 60 | 5 | 64 | 4.56 | 0.01 | 0.369 | 0.369 | 902 | 1.395 | 0.137 | 3.8 | 10 | 25 | 0.2 | 100 | 0 | 0 | 0 | C(=O)(C(C(C(C(C(C(C(F)(F)F)(F)F)(F)F)(F)F)(F)F)(F)F)(F)F)O | 8.7209
700 | 60 | 5 | 64 | 4.56 | 0.01 | 0.369 | 0.369 | 902 | 1.395 | 0.137 | 3.8 | 15 | 25 | 0.2 | 100 | 0 | 0 | 0 | C(=O)(C(C(C(C(C(C(C(F)(F)F)(F)F)(F)F)(F)F)(F)F)(F)F)(F)F)O | 10.7558
700 | 60 | 5 | 64 | 4.56 | 0.01 | 0.369 | 0.369 | 902 | 1.395 | 0.137 | 3.8 | 20 | 25 | 0.2 | 100 | 0 | 0 | 0 | C(=O)(C(C(C(C(C(C(C(F)(F)F)(F)F)(F)F)(F)F)(F)F)(F)F)(F)F)O | 14.2442
700 | 60 | 5 | 64 | 4.56 | 0.01 | 0.369 | 0.369 | 902 | 1.395 | 0.137 | 3.8 | 30 | 25 | 0.2 | 100 | 0 | 0 | 0 | C(=O)(C(C(C(C(C(C(C(F)(F)F)(F)F)(F)F)(F)F)(F)F)(F)F)(F)F)O | 15.6977
700 | 60 | 5 | 64 | 4.56 | 0.01 | 0.369 | 0.369 | 902 | 1.395 | 0.137 | 3.8 | 40 | 25 | 0.2 | 100 | 0 | 0 | 0 | C(=O)(C(C(C(C(C(C(C(F)(F)F)(F)F)(F)F)(F)F)(F)F)(F)F)(F)F)O | 15.1163
700 | 60 | 5 | 64 | 4.56 | 0.01 | 0.369 | 0.369 | 902 | 1.395 | 0.137 | 3.8 | 50 | 25 | 0.2 | 100 | 0 | 0 | 0 | C(=O)(C(C(C(C(C(C(C(F)(F)F)(F)F)(F)F)(F)F)(F)F)(F)F)(F)F)O | 15.9884
700 | 60 | 5 | 64 | 4.56 | 0.01 | 0.369 | 0.369 | 902 | 1.395 | 0.137 | 3.8 | 60 | 25 | 0.2 | 100 | 0 | 0 | 0 | C(=O)(C(C(C(C(C(C(C(F)(F)F)(F)F)(F)F)(F)F)(F)F)(F)F)(F)F)O | 16.2791
800 | 60 | 5 | 66.87 | 6.07 | 0.01 | 0.304 | 0.304 | 1005 | 1.094 | 0.235 | 3.8 | 10 | 25 | 0.2 | 100 | 0 | 0 | 0 | C(=O)(C(C(C(C(C(C(C(F)(F)F)(F)F)(F)F)(F)F)(F)F)(F)F)(F)F)O | 20.9302
800 | 60 | 5 | 66.87 | 6.07 | 0.01 | 0.304 | 0.304 | 1005 | 1.094 | 0.235 | 3.8 | 15 | 25 | 0.2 | 100 | 0 | 0 | 0 | C(=O)(C(C(C(C(C(C(C(F)(F)F)(F)F)(F)F)(F)F)(F)F)(F)F)(F)F)O | 23.2558
800 | 60 | 5 | 66.87 | 6.07 | 0.01 | 0.304 | 0.304 | 1005 | 1.094 | 0.235 | 3.8 | 20 | 25 | 0.2 | 100 | 0 | 0 | 0 | C(=O)(C(C(C(C(C(C(C(F)(F)F)(F)F)(F)F)(F)F)(F)F)(F)F)(F)F)O | 25.872
800 | 60 | 5 | 66.87 | 6.07 | 0.01 | 0.304 | 0.304 | 1005 | 1.094 | 0.235 | 3.8 | 30 | 25 | 0.2 | 100 | 0 | 0 | 0 | C(=O)(C(C(C(C(C(C(C(F)(F)F)(F)F)(F)F)(F)F)(F)F)(F)F)(F)F)O | 27.6162
800 | 60 | 5 | 66.87 | 6.07 | 0.01 | 0.304 | 0.304 | 1005 | 1.094 | 0.235 | 3.8 | 40 | 25 | 0.2 | 100 | 0 | 0 | 0 | C(=O)(C(C(C(C(C(C(C(F)(F)F)(F)F)(F)F)(F)F)(F)F)(F)F)(F)F)O | 29.0698
800 | 60 | 5 | 66.87 | 6.07 | 0.01 | 0.304 | 0.304 | 1005 | 1.094 | 0.235 | 3.8 | 50 | 25 | 0.2 | 100 | 0 | 0 | 0 | C(=O)(C(C(C(C(C(C(C(F)(F)F)(F)F)(F)F)(F)F)(F)F)(F)F)(F)F)O | 30.5232
800 | 60 | 5 | 66.87 | 6.07 | 0.01 | 0.304 | 0.304 | 1005 | 1.094 | 0.235 | 3.8 | 60 | 25 | 0.2 | 100 | 0 | 0 | 0 | C(=O)(C(C(C(C(C(C(C(F)(F)F)(F)F)(F)F)(F)F)(F)F)(F)F)(F)F)O | 31.3954
1000 | 60 | 5 | 67.62 | 8.4 | 0.01 | 0.266 | 0.266 | 1315 | 3.606 | 0.165 | 3.8 | 10 | 25 | 0.2 | 100 | 0 | 0 | 0 | C(=O)(C(C(C(C(C(C(C(F)(F)F)(F)F)(F)F)(F)F)(F)F)(F)F)(F)F)O | 40.407
1000 | 60 | 5 | 67.62 | 8.4 | 0.01 | 0.266 | 0.266 | 1315 | 3.606 | 0.165 | 3.8 | 15 | 25 | 0.2 | 100 | 0 | 0 | 0 | C(=O)(C(C(C(C(C(C(C(F)(F)F)(F)F)(F)F)(F)F)(F)F)(F)F)(F)F)O | 41.8604
1000 | 60 | 5 | 67.62 | 8.4 | 0.01 | 0.266 | 0.266 | 1315 | 3.606 | 0.165 | 3.8 | 20 | 25 | 0.2 | 100 | 0 | 0 | 0 | C(=O)(C(C(C(C(C(C(C(F)(F)F)(F)F)(F)F)(F)F)(F)F)(F)F)(F)F)O | 45.3488
1000 | 60 | 5 | 67.62 | 8.4 | 0.01 | 0.266 | 0.266 | 1315 | 3.606 | 0.165 | 3.8 | 30 | 25 | 0.2 | 100 | 0 | 0 | 0 | C(=O)(C(C(C(C(C(C(C(F)(F)F)(F)F)(F)F)(F)F)(F)F)(F)F)(F)F)O | 47.3838
1000 | 60 | 5 | 67.62 | 8.4 | 0.01 | 0.266 | 0.266 | 1315 | 3.606 | 0.165 | 3.8 | 40 | 25 | 0.2 | 100 | 0 | 0 | 0 | C(=O)(C(C(C(C(C(C(C(F)(F)F)(F)F)(F)F)(F)F)(F)F)(F)F)(F)F)O | 48.5466
1000 | 60 | 5 | 67.62 | 8.4 | 0.01 | 0.266 | 0.266 | 1315 | 3.606 | 0.165 | 3.8 | 50 | 25 | 0.2 | 100 | 0 | 0 | 0 | C(=O)(C(C(C(C(C(C(C(F)(F)F)(F)F)(F)F)(F)F)(F)F)(F)F)(F)F)O | 49.4186
1000 | 60 | 5 | 67.62 | 8.4 | 0.01 | 0.266 | 0.266 | 1315 | 3.606 | 0.165 | 3.8 | 60 | 25 | 0.2 | 100 | 0 | 0 | 0 | C(=O)(C(C(C(C(C(C(C(F)(F)F)(F)F)(F)F)(F)F)(F)F)(F)F)(F)F)O | 50.5814
900 | 60 | 5 | 63.73 | 12.26 | 0.01 | 0.283 | 0.283 | 1322 | 2.096 | 0.19 | 3.8 | 60 | 25 | 0.2 | 10 | 0 | 0 | 0 | C(=O)(C(C(C(C(C(C(C(F)(F)F)(F)F)(F)F)(F)F)(F)F)(F)F)(F)F)O | 100
900 | 60 | 5 | 63.73 | 12.26 | 0.01 | 0.283 | 0.283 | 1322 | 2.096 | 0.19 | 3.8 | 60 | 25 | 0.2 | 150 | 0 | 0 | 0 | C(=O)(C(C(C(C(C(C(C(F)(F)F)(F)F)(F)F)(F)F)(F)F)(F)F)(F)F)O | 43.5736
900 | 60 | 5 | 63.73 | 12.26 | 0.01 | 0.283 | 0.283 | 1322 | 2.096 | 0.19 | 3.8 | 60 | 25 | 0.2 | 200 | 0 | 0 | 0 | C(=O)(C(C(C(C(C(C(C(F)(F)F)(F)F)(F)F)(F)F)(F)F)(F)F)(F)F)O | 50.632
900 | 60 | 5 | 63.73 | 12.26 | 0.01 | 0.283 | 0.283 | 1322 | 2.096 | 0.19 | 3.8 | 60 | 25 | 0.2 | 300 | 0 | 0 | 0 | C(=O)(C(C(C(C(C(C(C(F)(F)F)(F)F)(F)F)(F)F)(F)F)(F)F)(F)F)O | 46.7358
900 | 60 | 5 | 63.73 | 12.26 | 0.01 | 0.283 | 0.283 | 1322 | 2.096 | 0.19 | 3.8 | 60 | 25 | 0.2 | 350 | 0 | 0 | 0 | C(=O)(C(C(C(C(C(C(C(F)(F)F)(F)F)(F)F)(F)F)(F)F)(F)F)(F)F)O | 47.0624
900 | 60 | 5 | 63.73 | 12.26 | 0.01 | 0.283 | 0.283 | 1322 | 2.096 | 0.19 | 3.8 | 60 | 25 | 0.2 | 400 | 0 | 0 | 0 | C(=O)(C(C(C(C(C(C(C(F)(F)F)(F)F)(F)F)(F)F)(F)F)(F)F)(F)F)O | 45.8854
900 | 60 | 5 | 63.73 | 12.26 | 0.01 | 0.283 | 0.283 | 1322 | 2.096 | 0.19 | 3.8 | 60 | 25 | 0.2 | 450 | 0 | 0 | 0 | C(=O)(C(C(C(C(C(C(C(F)(F)F)(F)F)(F)F)(F)F)(F)F)(F)F)(F)F)O | 38.11
900 | 60 | 5 | 63.73 | 12.26 | 0.01 | 0.283 | 0.283 | 1322 | 2.096 | 0.19 | 3.8 | 60 | 25 | 0.2 | 500 | 0 | 0 | 0 | C(=O)(C(C(C(C(C(C(C(F)(F)F)(F)F)(F)F)(F)F)(F)F)(F)F)(F)F)O | 32.7798
900 | 60 | 5 | 63.73 | 12.26 | 0.01 | 0.283 | 0.283 | 1322 | 2.096 | 0.19 | 3.8 | 10 | 25 | 0.2 | 0.05 | 0 | 0 | 0 | C(=O)(C(C(C(F)(F)F)(F)F)(F)F)O | 11.7816
900 | 60 | 5 | 63.73 | 12.26 | 0.01 | 0.283 | 0.283 | 1322 | 2.096 | 0.19 | 3.8 | 15 | 25 | 0.2 | 0.05 | 0 | 0 | 0 | C(=O)(C(C(C(F)(F)F)(F)F)(F)F)O | 24.4253
900 | 60 | 5 | 63.73 | 12.26 | 0.01 | 0.283 | 0.283 | 1322 | 2.096 | 0.19 | 3.8 | 20 | 25 | 0.2 | 0.05 | 0 | 0 | 0 | C(=O)(C(C(C(F)(F)F)(F)F)(F)F)O | 21.8391
900 | 60 | 5 | 63.73 | 12.26 | 0.01 | 0.283 | 0.283 | 1322 | 2.096 | 0.19 | 3.8 | 30 | 25 | 0.2 | 0.05 | 0 | 0 | 0 | C(=O)(C(C(C(F)(F)F)(F)F)(F)F)O | 30.7471
900 | 60 | 5 | 63.73 | 12.26 | 0.01 | 0.283 | 0.283 | 1322 | 2.096 | 0.19 | 3.8 | 40 | 25 | 0.2 | 0.05 | 0 | 0 | 0 | C(=O)(C(C(C(F)(F)F)(F)F)(F)F)O | 37.3563
900 | 60 | 5 | 63.73 | 12.26 | 0.01 | 0.283 | 0.283 | 1322 | 2.096 | 0.19 | 3.8 | 50 | 25 | 0.2 | 0.05 | 0 | 0 | 0 | C(=O)(C(C(C(F)(F)F)(F)F)(F)F)O | 40.8046
900 | 60 | 5 | 63.73 | 12.26 | 0.01 | 0.283 | 0.283 | 1322 | 2.096 | 0.19 | 3.8 | 60 | 25 | 0.2 | 0.05 | 0 | 0 | 0 | C(=O)(C(C(C(F)(F)F)(F)F)(F)F)O | 47.7011
900 | 60 | 5 | 63.73 | 12.26 | 0.01 | 0.283 | 0.283 | 1322 | 2.096 | 0.19 | 3.8 | 10 | 25 | 0.2 | 0.05 | 0 | 0 | 0 | C(=O)(C(C(C(C(F)(F)F)(F)F)(F)F)(F)F)O | 29.5977
900 | 60 | 5 | 63.73 | 12.26 | 0.01 | 0.283 | 0.283 | 1322 | 2.096 | 0.19 | 3.8 | 15 | 25 | 0.2 | 0.05 | 0 | 0 | 0 | C(=O)(C(C(C(C(F)(F)F)(F)F)(F)F)(F)F)O | 31.6092
900 | 60 | 5 | 63.73 | 12.26 | 0.01 | 0.283 | 0.283 | 1322 | 2.096 | 0.19 | 3.8 | 20 | 25 | 0.2 | 0.05 | 0 | 0 | 0 | C(=O)(C(C(C(C(F)(F)F)(F)F)(F)F)(F)F)O | 41.092
900 | 60 | 5 | 63.73 | 12.26 | 0.01 | 0.283 | 0.283 | 1322 | 2.096 | 0.19 | 3.8 | 30 | 25 | 0.2 | 0.05 | 0 | 0 | 0 | C(=O)(C(C(C(C(F)(F)F)(F)F)(F)F)(F)F)O | 55.7471
900 | 60 | 5 | 63.73 | 12.26 | 0.01 | 0.283 | 0.283 | 1322 | 2.096 | 0.19 | 3.8 | 40 | 25 | 0.2 | 0.05 | 0 | 0 | 0 | C(=O)(C(C(C(C(F)(F)F)(F)F)(F)F)(F)F)O | 62.931
900 | 60 | 5 | 63.73 | 12.26 | 0.01 | 0.283 | 0.283 | 1322 | 2.096 | 0.19 | 3.8 | 50 | 25 | 0.2 | 0.05 | 0 | 0 | 0 | C(=O)(C(C(C(C(F)(F)F)(F)F)(F)F)(F)F)O | 68.1034
900 | 60 | 5 | 63.73 | 12.26 | 0.01 | 0.283 | 0.283 | 1322 | 2.096 | 0.19 | 3.8 | 60 | 25 | 0.2 | 0.05 | 0 | 0 | 0 | C(=O)(C(C(C(C(F)(F)F)(F)F)(F)F)(F)F)O | 74.7126
900 | 60 | 5 | 63.73 | 12.26 | 0.01 | 0.283 | 0.283 | 1322 | 2.096 | 0.19 | 3.8 | 10 | 25 | 0.2 | 0.05 | 0 | 0 | 0 | C(=O)(C(C(C(C(C(F)(F)F)(F)F)(F)F)(F)F)(F)F)O | 33.3333
900 | 60 | 5 | 63.73 | 12.26 | 0.01 | 0.283 | 0.283 | 1322 | 2.096 | 0.19 | 3.8 | 15 | 25 | 0.2 | 0.05 | 0 | 0 | 0 | C(=O)(C(C(C(C(C(F)(F)F)(F)F)(F)F)(F)F)(F)F)O | 41.6667
900 | 60 | 5 | 63.73 | 12.26 | 0.01 | 0.283 | 0.283 | 1322 | 2.096 | 0.19 | 3.8 | 20 | 25 | 0.2 | 0.05 | 0 | 0 | 0 | C(=O)(C(C(C(C(C(F)(F)F)(F)F)(F)F)(F)F)(F)F)O | 49.1379
900 | 60 | 5 | 63.73 | 12.26 | 0.01 | 0.283 | 0.283 | 1322 | 2.096 | 0.19 | 3.8 | 30 | 25 | 0.2 | 0.05 | 0 | 0 | 0 | C(=O)(C(C(C(C(C(F)(F)F)(F)F)(F)F)(F)F)(F)F)O | 61.2069
900 | 60 | 5 | 63.73 | 12.26 | 0.01 | 0.283 | 0.283 | 1322 | 2.096 | 0.19 | 3.8 | 40 | 25 | 0.2 | 0.05 | 0 | 0 | 0 | C(=O)(C(C(C(C(C(F)(F)F)(F)F)(F)F)(F)F)(F)F)O | 72.1264
900 | 60 | 5 | 63.73 | 12.26 | 0.01 | 0.283 | 0.283 | 1322 | 2.096 | 0.19 | 3.8 | 50 | 25 | 0.2 | 0.05 | 0 | 0 | 0 | C(=O)(C(C(C(C(C(F)(F)F)(F)F)(F)F)(F)F)(F)F)O | 77.2989
900 | 60 | 5 | 63.73 | 12.26 | 0.01 | 0.283 | 0.283 | 1322 | 2.096 | 0.19 | 3.8 | 60 | 25 | 0.2 | 0.05 | 0 | 0 | 0 | C(=O)(C(C(C(C(C(F)(F)F)(F)F)(F)F)(F)F)(F)F)O | 82.4713
900 | 60 | 5 | 63.73 | 12.26 | 0.01 | 0.283 | 0.283 | 1322 | 2.096 | 0.19 | 3.8 | 10 | 25 | 0.2 | 0.05 | 0 | 0 | 0 | C(=O)(C(C(C(C(C(C(F)(F)F)(F)F)(F)F)(F)F)(F)F)(F)F)O | 66.954
900 | 60 | 5 | 63.73 | 12.26 | 0.01 | 0.283 | 0.283 | 1322 | 2.096 | 0.19 | 3.8 | 15 | 25 | 0.2 | 0.05 | 0 | 0 | 0 | C(=O)(C(C(C(C(C(C(F)(F)F)(F)F)(F)F)(F)F)(F)F)(F)F)O | 77.5862
900 | 60 | 5 | 63.73 | 12.26 | 0.01 | 0.283 | 0.283 | 1322 | 2.096 | 0.19 | 3.8 | 20 | 25 | 0.2 | 0.05 | 0 | 0 | 0 | C(=O)(C(C(C(C(C(C(F)(F)F)(F)F)(F)F)(F)F)(F)F)(F)F)O | 85.9195
900 | 60 | 5 | 63.73 | 12.26 | 0.01 | 0.283 | 0.283 | 1322 | 2.096 | 0.19 | 3.8 | 30 | 25 | 0.2 | 0.05 | 0 | 0 | 0 | C(=O)(C(C(C(C(C(C(F)(F)F)(F)F)(F)F)(F)F)(F)F)(F)F)O | 94.2529
900 | 60 | 5 | 63.73 | 12.26 | 0.01 | 0.283 | 0.283 | 1322 | 2.096 | 0.19 | 3.8 | 40 | 25 | 0.2 | 0.05 | 0 | 0 | 0 | C(=O)(C(C(C(C(C(C(F)(F)F)(F)F)(F)F)(F)F)(F)F)(F)F)O | 97.1264
900 | 60 | 5 | 63.73 | 12.26 | 0.01 | 0.283 | 0.283 | 1322 | 2.096 | 0.19 | 3.8 | 50 | 25 | 0.2 | 0.05 | 0 | 0 | 0 | C(=O)(C(C(C(C(C(C(F)(F)F)(F)F)(F)F)(F)F)(F)F)(F)F)O | 98.5632
900 | 60 | 5 | 63.73 | 12.26 | 0.01 | 0.283 | 0.283 | 1322 | 2.096 | 0.19 | 3.8 | 60 | 25 | 0.2 | 0.05 | 0 | 0 | 0 | C(=O)(C(C(C(C(C(C(F)(F)F)(F)F)(F)F)(F)F)(F)F)(F)F)O | 98.5632
900 | 60 | 5 | 63.73 | 12.26 | 0.01 | 0.283 | 0.283 | 1322 | 2.096 | 0.19 | 3.8 | 10 | 25 | 0.2 | 0.05 | 0 | 0 | 0 | C(=O)(C(C(C(C(C(C(C(F)(F)F)(F)F)(F)F)(F)F)(F)F)(F)F)(F)F)O | 92.2414
900 | 60 | 5 | 63.73 | 12.26 | 0.01 | 0.283 | 0.283 | 1322 | 2.096 | 0.19 | 3.8 | 15 | 25 | 0.2 | 0.05 | 0 | 0 | 0 | C(=O)(C(C(C(C(C(C(C(F)(F)F)(F)F)(F)F)(F)F)(F)F)(F)F)(F)F)O | 92.5287
900 | 60 | 5 | 63.73 | 12.26 | 0.01 | 0.283 | 0.283 | 1322 | 2.096 | 0.19 | 3.8 | 20 | 25 | 0.2 | 0.05 | 0 | 0 | 0 | C(=O)(C(C(C(C(C(C(C(F)(F)F)(F)F)(F)F)(F)F)(F)F)(F)F)(F)F)O | 93.1035
900 | 60 | 5 | 63.73 | 12.26 | 0.01 | 0.283 | 0.283 | 1322 | 2.096 | 0.19 | 3.8 | 30 | 25 | 0.2 | 0.05 | 0 | 0 | 0 | C(=O)(C(C(C(C(C(C(C(F)(F)F)(F)F)(F)F)(F)F)(F)F)(F)F)(F)F)O | 91.954
900 | 60 | 5 | 63.73 | 12.26 | 0.01 | 0.283 | 0.283 | 1322 | 2.096 | 0.19 | 3.8 | 40 | 25 | 0.2 | 0.05 | 0 | 0 | 0 | C(=O)(C(C(C(C(C(C(C(F)(F)F)(F)F)(F)F)(F)F)(F)F)(F)F)(F)F)O | 93.9655
900 | 60 | 5 | 63.73 | 12.26 | 0.01 | 0.283 | 0.283 | 1322 | 2.096 | 0.19 | 3.8 | 50 | 25 | 0.2 | 0.05 | 0 | 0 | 0 | C(=O)(C(C(C(C(C(C(C(F)(F)F)(F)F)(F)F)(F)F)(F)F)(F)F)(F)F)O | 95.1149
900 | 60 | 5 | 63.73 | 12.26 | 0.01 | 0.283 | 0.283 | 1322 | 2.096 | 0.19 | 3.8 | 60 | 25 | 0.2 | 0.05 | 0 | 0 | 0 | C(=O)(C(C(C(C(C(C(C(F)(F)F)(F)F)(F)F)(F)F)(F)F)(F)F)(F)F)O | 95.4023
900 | 60 | 5 | 63.73 | 12.26 | 0.01 | 0.283 | 0.283 | 1322 | 2.096 | 0.19 | 3.8 | 10 | 25 | 0.2 | 0.05 | 0 | 0 | 0 | C(=O)(C(C(C(C(C(C(C(C(F)(F)F)(F)F)(F)F)(F)F)(F)F)(F)F)(F)F)(F)F)O | 97.1264
900 | 60 | 5 | 63.73 | 12.26 | 0.01 | 0.283 | 0.283 | 1322 | 2.096 | 0.19 | 3.8 | 15 | 25 | 0.2 | 0.05 | 0 | 0 | 0 | C(=O)(C(C(C(C(C(C(C(C(F)(F)F)(F)F)(F)F)(F)F)(F)F)(F)F)(F)F)(F)F)O | 96.8391
900 | 60 | 5 | 63.73 | 12.26 | 0.01 | 0.283 | 0.283 | 1322 | 2.096 | 0.19 | 3.8 | 20 | 25 | 0.2 | 0.05 | 0 | 0 | 0 | C(=O)(C(C(C(C(C(C(C(C(F)(F)F)(F)F)(F)F)(F)F)(F)F)(F)F)(F)F)(F)F)O | 96.8391
900 | 60 | 5 | 63.73 | 12.26 | 0.01 | 0.283 | 0.283 | 1322 | 2.096 | 0.19 | 3.8 | 30 | 25 | 0.2 | 0.05 | 0 | 0 | 0 | C(=O)(C(C(C(C(C(C(C(C(F)(F)F)(F)F)(F)F)(F)F)(F)F)(F)F)(F)F)(F)F)O | 99.4253
900 | 60 | 5 | 63.73 | 12.26 | 0.01 | 0.283 | 0.283 | 1322 | 2.096 | 0.19 | 3.8 | 40 | 25 | 0.2 | 0.05 | 0 | 0 | 0 | C(=O)(C(C(C(C(C(C(C(C(F)(F)F)(F)F)(F)F)(F)F)(F)F)(F)F)(F)F)(F)F)O | 100
900 | 60 | 5 | 63.73 | 12.26 | 0.01 | 0.283 | 0.283 | 1322 | 2.096 | 0.19 | 3.8 | 50 | 25 | 0.2 | 0.05 | 0 | 0 | 0 | C(=O)(C(C(C(C(C(C(C(C(F)(F)F)(F)F)(F)F)(F)F)(F)F)(F)F)(F)F)(F)F)O | 98.5632
900 | 60 | 5 | 63.73 | 12.26 | 0.01 | 0.283 | 0.283 | 1322 | 2.096 | 0.19 | 3.8 | 60 | 25 | 0.2 | 0.05 | 0 | 0 | 0 | C(=O)(C(C(C(C(C(C(C(C(F)(F)F)(F)F)(F)F)(F)F)(F)F)(F)F)(F)F)(F)F)O | 99.1379
900 | 60 | 5 | 63.73 | 12.26 | 0.01 | 0.283 | 0.283 | 1322 | 2.096 | 0.19 | 3.8 | 10 | 25 | 0.2 | 0.05 | 0 | 0 | 0 | C(=O)(C(C(C(C(C(C(C(C(C(F)(F)F)(F)F)(F)F)(F)F)(F)F)(F)F)(F)F)(F)F)(F)F)O | 93.9655
900 | 60 | 5 | 63.73 | 12.26 | 0.01 | 0.283 | 0.283 | 1322 | 2.096 | 0.19 | 3.8 | 15 | 25 | 0.2 | 0.05 | 0 | 0 | 0 | C(=O)(C(C(C(C(C(C(C(C(C(F)(F)F)(F)F)(F)F)(F)F)(F)F)(F)F)(F)F)(F)F)(F)F)O | 95.977
900 | 60 | 5 | 63.73 | 12.26 | 0.01 | 0.283 | 0.283 | 1322 | 2.096 | 0.19 | 3.8 | 20 | 25 | 0.2 | 0.05 | 0 | 0 | 0 | C(=O)(C(C(C(C(C(C(C(C(C(F)(F)F)(F)F)(F)F)(F)F)(F)F)(F)F)(F)F)(F)F)(F)F)O | 96.2644
900 | 60 | 5 | 63.73 | 12.26 | 0.01 | 0.283 | 0.283 | 1322 | 2.096 | 0.19 | 3.8 | 30 | 25 | 0.2 | 0.05 | 0 | 0 | 0 | C(=O)(C(C(C(C(C(C(C(C(C(F)(F)F)(F)F)(F)F)(F)F)(F)F)(F)F)(F)F)(F)F)(F)F)O | 100
900 | 60 | 5 | 63.73 | 12.26 | 0.01 | 0.283 | 0.283 | 1322 | 2.096 | 0.19 | 3.8 | 40 | 25 | 0.2 | 0.05 | 0 | 0 | 0 | C(=O)(C(C(C(C(C(C(C(C(C(F)(F)F)(F)F)(F)F)(F)F)(F)F)(F)F)(F)F)(F)F)(F)F)O | 96.2644
900 | 60 | 5 | 63.73 | 12.26 | 0.01 | 0.283 | 0.283 | 1322 | 2.096 | 0.19 | 3.8 | 50 | 25 | 0.2 | 0.05 | 0 | 0 | 0 | C(=O)(C(C(C(C(C(C(C(C(C(F)(F)F)(F)F)(F)F)(F)F)(F)F)(F)F)(F)F)(F)F)(F)F)O | 97.7012
900 | 60 | 5 | 63.73 | 12.26 | 0.01 | 0.283 | 0.283 | 1322 | 2.096 | 0.19 | 3.8 | 60 | 25 | 0.2 | 0.05 | 0 | 0 | 0 | C(=O)(C(C(C(C(C(C(C(C(C(F)(F)F)(F)F)(F)F)(F)F)(F)F)(F)F)(F)F)(F)F)(F)F)O | 100
900 | 60 | 5 | 63.73 | 12.26 | 0.01 | 0.283 | 0.283 | 1322 | 2.096 | 0.19 | 3.8 | 10 | 25 | 0.2 | 0.05 | 0 | 0 | 0 | C(=O)(C(C(C(C(C(C(C(C(C(C(F)(F)F)(F)F)(F)F)(F)F)(F)F)(F)F)(F)F)(F)F)(F)F)(F)F)O | 84.7701
900 | 60 | 5 | 63.73 | 12.26 | 0.01 | 0.283 | 0.283 | 1322 | 2.096 | 0.19 | 3.8 | 15 | 25 | 0.2 | 0.05 | 0 | 0 | 0 | C(=O)(C(C(C(C(C(C(C(C(C(C(F)(F)F)(F)F)(F)F)(F)F)(F)F)(F)F)(F)F)(F)F)(F)F)(F)F)O | 95.6897
900 | 60 | 5 | 63.73 | 12.26 | 0.01 | 0.283 | 0.283 | 1322 | 2.096 | 0.19 | 3.8 | 20 | 25 | 0.2 | 0.05 | 0 | 0 | 0 | C(=O)(C(C(C(C(C(C(C(C(C(C(F)(F)F)(F)F)(F)F)(F)F)(F)F)(F)F)(F)F)(F)F)(F)F)(F)F)O | 98.8506
900 | 60 | 5 | 63.73 | 12.26 | 0.01 | 0.283 | 0.283 | 1322 | 2.096 | 0.19 | 3.8 | 30 | 25 | 0.2 | 0.05 | 0 | 0 | 0 | C(=O)(C(C(C(C(C(C(C(C(C(C(F)(F)F)(F)F)(F)F)(F)F)(F)F)(F)F)(F)F)(F)F)(F)F)(F)F)O | 98.5632
900 | 60 | 5 | 63.73 | 12.26 | 0.01 | 0.283 | 0.283 | 1322 | 2.096 | 0.19 | 3.8 | 40 | 25 | 0.2 | 0.05 | 0 | 0 | 0 | C(=O)(C(C(C(C(C(C(C(C(C(C(F)(F)F)(F)F)(F)F)(F)F)(F)F)(F)F)(F)F)(F)F)(F)F)(F)F)O | 98.8506
900 | 60 | 5 | 63.73 | 12.26 | 0.01 | 0.283 | 0.283 | 1322 | 2.096 | 0.19 | 3.8 | 50 | 25 | 0.2 | 0.05 | 0 | 0 | 0 | C(=O)(C(C(C(C(C(C(C(C(C(C(F)(F)F)(F)F)(F)F)(F)F)(F)F)(F)F)(F)F)(F)F)(F)F)(F)F)O | 98.8506
900 | 60 | 5 | 63.73 | 12.26 | 0.01 | 0.283 | 0.283 | 1322 | 2.096 | 0.19 | 3.8 | 60 | 25 | 0.2 | 0.05 | 0 | 0 | 0 | C(=O)(C(C(C(C(C(C(C(C(C(C(F)(F)F)(F)F)(F)F)(F)F)(F)F)(F)F)(F)F)(F)F)(F)F)(F)F)O | 100
900 | 60 | 5 | 63.73 | 12.26 | 0.01 | 0.283 | 0.283 | 1322 | 2.096 | 0.19 | 3.8 | 10 | 25 | 0.2 | 0.05 | 0 | 0 | 0 | C(=O)(C(C(C(C(C(C(C(C(C(C(C(F)(F)F)(F)F)(F)F)(F)F)(F)F)(F)F)(F)F)(F)F)(F)F)(F)F)(F)F)O | 87.069
900 | 60 | 5 | 63.73 | 12.26 | 0.01 | 0.283 | 0.283 | 1322 | 2.096 | 0.19 | 3.8 | 15 | 25 | 0.2 | 0.05 | 0 | 0 | 0 | C(=O)(C(C(C(C(C(C(C(C(C(C(C(F)(F)F)(F)F)(F)F)(F)F)(F)F)(F)F)(F)F)(F)F)(F)F)(F)F)(F)F)O | 95.1149
900 | 60 | 5 | 63.73 | 12.26 | 0.01 | 0.283 | 0.283 | 1322 | 2.096 | 0.19 | 3.8 | 20 | 25 | 0.2 | 0.05 | 0 | 0 | 0 | C(=O)(C(C(C(C(C(C(C(C(C(C(C(F)(F)F)(F)F)(F)F)(F)F)(F)F)(F)F)(F)F)(F)F)(F)F)(F)F)(F)F)O | 94.5402
900 | 60 | 5 | 63.73 | 12.26 | 0.01 | 0.283 | 0.283 | 1322 | 2.096 | 0.19 | 3.8 | 30 | 25 | 0.2 | 0.05 | 0 | 0 | 0 | C(=O)(C(C(C(C(C(C(C(C(C(C(C(F)(F)F)(F)F)(F)F)(F)F)(F)F)(F)F)(F)F)(F)F)(F)F)(F)F)(F)F)O | 98.5632
900 | 60 | 5 | 63.73 | 12.26 | 0.01 | 0.283 | 0.283 | 1322 | 2.096 | 0.19 | 3.8 | 40 | 25 | 0.2 | 0.05 | 0 | 0 | 0 | C(=O)(C(C(C(C(C(C(C(C(C(C(C(F)(F)F)(F)F)(F)F)(F)F)(F)F)(F)F)(F)F)(F)F)(F)F)(F)F)(F)F)O | 99.7126
900 | 60 | 5 | 63.73 | 12.26 | 0.01 | 0.283 | 0.283 | 1322 | 2.096 | 0.19 | 3.8 | 50 | 25 | 0.2 | 0.05 | 0 | 0 | 0 | C(=O)(C(C(C(C(C(C(C(C(C(C(C(F)(F)F)(F)F)(F)F)(F)F)(F)F)(F)F)(F)F)(F)F)(F)F)(F)F)(F)F)O | 100
900 | 60 | 5 | 63.73 | 12.26 | 0.01 | 0.283 | 0.283 | 1322 | 2.096 | 0.19 | 3.8 | 60 | 25 | 0.2 | 0.05 | 0 | 0 | 0 | C(=O)(C(C(C(C(C(C(C(C(C(C(C(F)(F)F)(F)F)(F)F)(F)F)(F)F)(F)F)(F)F)(F)F)(F)F)(F)F)(F)F)O | 99.7126
900 | 60 | 5 | 63.73 | 12.26 | 0.01 | 0.283 | 0.283 | 1322 | 2.096 | 0.19 | 2 | 10 | 25 | 0.2 | 200 | 0 | 0 | 0 | C(=O)(C(C(C(C(C(C(C(F)(F)F)(F)F)(F)F)(F)F)(F)F)(F)F)(F)F)O | 92.1053
900 | 60 | 5 | 63.73 | 12.26 | 0.01 | 0.283 | 0.283 | 1322 | 2.096 | 0.19 | 2 | 20 | 25 | 0.2 | 200 | 0 | 0 | 0 | C(=O)(C(C(C(C(C(C(C(F)(F)F)(F)F)(F)F)(F)F)(F)F)(F)F)(F)F)O | 100
900 | 60 | 5 | 63.73 | 12.26 | 0.01 | 0.283 | 0.283 | 1322 | 2.096 | 0.19 | 2 | 30 | 25 | 0.2 | 200 | 0 | 0 | 0 | C(=O)(C(C(C(C(C(C(C(F)(F)F)(F)F)(F)F)(F)F)(F)F)(F)F)(F)F)O | 100
900 | 60 | 5 | 63.73 | 12.26 | 0.01 | 0.283 | 0.283 | 1322 | 2.096 | 0.19 | 2 | 40 | 25 | 0.2 | 200 | 0 | 0 | 0 | C(=O)(C(C(C(C(C(C(C(F)(F)F)(F)F)(F)F)(F)F)(F)F)(F)F)(F)F)O | 100
900 | 60 | 5 | 63.73 | 12.26 | 0.01 | 0.283 | 0.283 | 1322 | 2.096 | 0.19 | 2 | 50 | 25 | 0.2 | 200 | 0 | 0 | 0 | C(=O)(C(C(C(C(C(C(C(F)(F)F)(F)F)(F)F)(F)F)(F)F)(F)F)(F)F)O | 100
900 | 60 | 5 | 63.73 | 12.26 | 0.01 | 0.283 | 0.283 | 1322 | 2.096 | 0.19 | 2 | 60 | 25 | 0.2 | 200 | 0 | 0 | 0 | C(=O)(C(C(C(C(C(C(C(F)(F)F)(F)F)(F)F)(F)F)(F)F)(F)F)(F)F)O | 100
900 | 60 | 5 | 63.73 | 12.26 | 0.01 | 0.283 | 0.283 | 1322 | 2.096 | 0.19 | 3 | 10 | 25 | 0.2 | 200 | 0 | 0 | 0 | C(=O)(C(C(C(C(C(C(C(F)(F)F)(F)F)(F)F)(F)F)(F)F)(F)F)(F)F)O | 70.3008
900 | 60 | 5 | 63.73 | 12.26 | 0.01 | 0.283 | 0.283 | 1322 | 2.096 | 0.19 | 3 | 20 | 25 | 0.2 | 200 | 0 | 0 | 0 | C(=O)(C(C(C(C(C(C(C(F)(F)F)(F)F)(F)F)(F)F)(F)F)(F)F)(F)F)O | 77.0677
900 | 60 | 5 | 63.73 | 12.26 | 0.01 | 0.283 | 0.283 | 1322 | 2.096 | 0.19 | 3 | 30 | 25 | 0.2 | 200 | 0 | 0 | 0 | C(=O)(C(C(C(C(C(C(C(F)(F)F)(F)F)(F)F)(F)F)(F)F)(F)F)(F)F)O | 80.8271
900 | 60 | 5 | 63.73 | 12.26 | 0.01 | 0.283 | 0.283 | 1322 | 2.096 | 0.19 | 3 | 40 | 25 | 0.2 | 200 | 0 | 0 | 0 | C(=O)(C(C(C(C(C(C(C(F)(F)F)(F)F)(F)F)(F)F)(F)F)(F)F)(F)F)O | 84.2105
900 | 60 | 5 | 63.73 | 12.26 | 0.01 | 0.283 | 0.283 | 1322 | 2.096 | 0.19 | 3 | 50 | 25 | 0.2 | 200 | 0 | 0 | 0 | C(=O)(C(C(C(C(C(C(C(F)(F)F)(F)F)(F)F)(F)F)(F)F)(F)F)(F)F)O | 86.8421
900 | 60 | 5 | 63.73 | 12.26 | 0.01 | 0.283 | 0.283 | 1322 | 2.096 | 0.19 | 3 | 60 | 25 | 0.2 | 200 | 0 | 0 | 0 | C(=O)(C(C(C(C(C(C(C(F)(F)F)(F)F)(F)F)(F)F)(F)F)(F)F)(F)F)O | 88.7218
900 | 60 | 5 | 63.73 | 12.26 | 0.01 | 0.283 | 0.283 | 1322 | 2.096 | 0.19 | 4 | 10 | 25 | 0.2 | 200 | 0 | 0 | 0 | C(=O)(C(C(C(C(C(C(C(F)(F)F)(F)F)(F)F)(F)F)(F)F)(F)F)(F)F)O | 35.3383
900 | 60 | 5 | 63.73 | 12.26 | 0.01 | 0.283 | 0.283 | 1322 | 2.096 | 0.19 | 4 | 20 | 25 | 0.2 | 200 | 0 | 0 | 0 | C(=O)(C(C(C(C(C(C(C(F)(F)F)(F)F)(F)F)(F)F)(F)F)(F)F)(F)F)O | 39.4737
900 | 60 | 5 | 63.73 | 12.26 | 0.01 | 0.283 | 0.283 | 1322 | 2.096 | 0.19 | 4 | 30 | 25 | 0.2 | 200 | 0 | 0 | 0 | C(=O)(C(C(C(C(C(C(C(F)(F)F)(F)F)(F)F)(F)F)(F)F)(F)F)(F)F)O | 42.8571
900 | 60 | 5 | 63.73 | 12.26 | 0.01 | 0.283 | 0.283 | 1322 | 2.096 | 0.19 | 4 | 40 | 25 | 0.2 | 200 | 0 | 0 | 0 | C(=O)(C(C(C(C(C(C(C(F)(F)F)(F)F)(F)F)(F)F)(F)F)(F)F)(F)F)O | 45.8647
900 | 60 | 5 | 63.73 | 12.26 | 0.01 | 0.283 | 0.283 | 1322 | 2.096 | 0.19 | 4 | 50 | 25 | 0.2 | 200 | 0 | 0 | 0 | C(=O)(C(C(C(C(C(C(C(F)(F)F)(F)F)(F)F)(F)F)(F)F)(F)F)(F)F)O | 46.9925
900 | 60 | 5 | 63.73 | 12.26 | 0.01 | 0.283 | 0.283 | 1322 | 2.096 | 0.19 | 6 | 10 | 25 | 0.2 | 200 | 0 | 0 | 0 | C(=O)(C(C(C(C(C(C(C(F)(F)F)(F)F)(F)F)(F)F)(F)F)(F)F)(F)F)O | 15.7895
900 | 60 | 5 | 63.73 | 12.26 | 0.01 | 0.283 | 0.283 | 1322 | 2.096 | 0.19 | 6 | 20 | 25 | 0.2 | 200 | 0 | 0 | 0 | C(=O)(C(C(C(C(C(C(C(F)(F)F)(F)F)(F)F)(F)F)(F)F)(F)F)(F)F)O | 18.797
900 | 60 | 5 | 63.73 | 12.26 | 0.01 | 0.283 | 0.283 | 1322 | 2.096 | 0.19 | 6 | 30 | 25 | 0.2 | 200 | 0 | 0 | 0 | C(=O)(C(C(C(C(C(C(C(F)(F)F)(F)F)(F)F)(F)F)(F)F)(F)F)(F)F)O | 20.3008
900 | 60 | 5 | 63.73 | 12.26 | 0.01 | 0.283 | 0.283 | 1322 | 2.096 | 0.19 | 6 | 40 | 25 | 0.2 | 200 | 0 | 0 | 0 | C(=O)(C(C(C(C(C(C(C(F)(F)F)(F)F)(F)F)(F)F)(F)F)(F)F)(F)F)O | 22.5564
900 | 60 | 5 | 63.73 | 12.26 | 0.01 | 0.283 | 0.283 | 1322 | 2.096 | 0.19 | 6 | 50 | 25 | 0.2 | 200 | 0 | 0 | 0 | C(=O)(C(C(C(C(C(C(C(F)(F)F)(F)F)(F)F)(F)F)(F)F)(F)F)(F)F)O | 25.5639
900 | 60 | 5 | 63.73 | 12.26 | 0.01 | 0.283 | 0.283 | 1322 | 2.096 | 0.19 | 6 | 60 | 25 | 0.2 | 200 | 0 | 0 | 0 | C(=O)(C(C(C(C(C(C(C(F)(F)F)(F)F)(F)F)(F)F)(F)F)(F)F)(F)F)O | 30.0752
900 | 60 | 5 | 63.73 | 12.26 | 0.01 | 0.283 | 0.283 | 1322 | 2.096 | 0.19 | 8 | 10 | 25 | 0.2 | 200 | 0 | 0 | 0 | C(=O)(C(C(C(C(C(C(C(F)(F)F)(F)F)(F)F)(F)F)(F)F)(F)F)(F)F)O | 19.1729
900 | 60 | 5 | 63.73 | 12.26 | 0.01 | 0.283 | 0.283 | 1322 | 2.096 | 0.19 | 8 | 20 | 25 | 0.2 | 200 | 0 | 0 | 0 | C(=O)(C(C(C(C(C(C(C(F)(F)F)(F)F)(F)F)(F)F)(F)F)(F)F)(F)F)O | 21.0526
900 | 60 | 5 | 63.73 | 12.26 | 0.01 | 0.283 | 0.283 | 1322 | 2.096 | 0.19 | 8 | 30 | 25 | 0.2 | 200 | 0 | 0 | 0 | C(=O)(C(C(C(C(C(C(C(F)(F)F)(F)F)(F)F)(F)F)(F)F)(F)F)(F)F)O | 21.0526
900 | 60 | 5 | 63.73 | 12.26 | 0.01 | 0.283 | 0.283 | 1322 | 2.096 | 0.19 | 8 | 40 | 25 | 0.2 | 200 | 0 | 0 | 0 | C(=O)(C(C(C(C(C(C(C(F)(F)F)(F)F)(F)F)(F)F)(F)F)(F)F)(F)F)O | 24.0602
900 | 60 | 5 | 63.73 | 12.26 | 0.01 | 0.283 | 0.283 | 1322 | 2.096 | 0.19 | 8 | 50 | 25 | 0.2 | 200 | 0 | 0 | 0 | C(=O)(C(C(C(C(C(C(C(F)(F)F)(F)F)(F)F)(F)F)(F)F)(F)F)(F)F)O | 27.8195
900 | 60 | 5 | 63.73 | 12.26 | 0.01 | 0.283 | 0.283 | 1322 | 2.096 | 0.19 | 8 | 60 | 25 | 0.2 | 200 | 0 | 0 | 0 | C(=O)(C(C(C(C(C(C(C(F)(F)F)(F)F)(F)F)(F)F)(F)F)(F)F)(F)F)O | 27.8195
900 | 60 | 5 | 63.73 | 12.26 | 0.01 | 0.283 | 0.283 | 1322 | 2.096 | 0.19 | 10 | 10 | 25 | 0.2 | 200 | 0 | 0 | 0 | C(=O)(C(C(C(C(C(C(C(F)(F)F)(F)F)(F)F)(F)F)(F)F)(F)F)(F)F)O | 15.7895
900 | 60 | 5 | 63.73 | 12.26 | 0.01 | 0.283 | 0.283 | 1322 | 2.096 | 0.19 | 10 | 20 | 25 | 0.2 | 200 | 0 | 0 | 0 | C(=O)(C(C(C(C(C(C(C(F)(F)F)(F)F)(F)F)(F)F)(F)F)(F)F)(F)F)O | 17.6692
900 | 60 | 5 | 63.73 | 12.26 | 0.01 | 0.283 | 0.283 | 1322 | 2.096 | 0.19 | 10 | 30 | 25 | 0.2 | 200 | 0 | 0 | 0 | C(=O)(C(C(C(C(C(C(C(F)(F)F)(F)F)(F)F)(F)F)(F)F)(F)F)(F)F)O | 21.0526
900 | 60 | 5 | 63.73 | 12.26 | 0.01 | 0.283 | 0.283 | 1322 | 2.096 | 0.19 | 10 | 40 | 25 | 0.2 | 200 | 0 | 0 | 0 | C(=O)(C(C(C(C(C(C(C(F)(F)F)(F)F)(F)F)(F)F)(F)F)(F)F)(F)F)O | 22.9323
900 | 60 | 5 | 63.73 | 12.26 | 0.01 | 0.283 | 0.283 | 1322 | 2.096 | 0.19 | 10 | 50 | 25 | 0.2 | 200 | 0 | 0 | 0 | C(=O)(C(C(C(C(C(C(C(F)(F)F)(F)F)(F)F)(F)F)(F)F)(F)F)(F)F)O | 22.9323
900 | 60 | 5 | 63.73 | 12.26 | 0.01 | 0.283 | 0.283 | 1322 | 2.096 | 0.19 | 10 | 60 | 25 | 0.2 | 200 | 0 | 0 | 0 | C(=O)(C(C(C(C(C(C(C(F)(F)F)(F)F)(F)F)(F)F)(F)F)(F)F)(F)F)O | 24.0602
700 | 120 | 10 | 55.3 | 0 | 1.312 | 0.372 | 0.546 | 34.8 | 2.66 | 0.023 | 6.1 | 10 | 25 | 0.4 | 200 | 0 | 0 | 0 | C(=O)(C(C(C(C(C(C(C(F)(F)F)(F)F)(F)F)(F)F)(F)F)(F)F)(F)F)O | 46.1806
700 | 120 | 10 | 55.3 | 0 | 1.312 | 0.372 | 0.546 | 34.8 | 2.66 | 0.023 | 6.1 | 30 | 25 | 0.4 | 200 | 0 | 0 | 0 | C(=O)(C(C(C(C(C(C(C(F)(F)F)(F)F)(F)F)(F)F)(F)F)(F)F)(F)F)O | 55.5556
700 | 120 | 10 | 55.3 | 0 | 1.312 | 0.372 | 0.546 | 34.8 | 2.66 | 0.023 | 6.1 | 60 | 25 | 0.4 | 200 | 0 | 0 | 0 | C(=O)(C(C(C(C(C(C(C(F)(F)F)(F)F)(F)F)(F)F)(F)F)(F)F)(F)F)O | 69.4444
700 | 120 | 10 | 55.3 | 0 | 1.312 | 0.372 | 0.546 | 34.8 | 2.66 | 0.023 | 6.1 | 120 | 25 | 0.4 | 200 | 0 | 0 | 0 | C(=O)(C(C(C(C(C(C(C(F)(F)F)(F)F)(F)F)(F)F)(F)F)(F)F)(F)F)O | 84.0278
700 | 120 | 10 | 55.3 | 0 | 1.312 | 0.372 | 0.546 | 34.8 | 2.66 | 0.023 | 6.1 | 180 | 25 | 0.4 | 200 | 0 | 0 | 0 | C(=O)(C(C(C(C(C(C(C(F)(F)F)(F)F)(F)F)(F)F)(F)F)(F)F)(F)F)O | 92.3612
700 | 120 | 10 | 55.3 | 0 | 1.312 | 0.372 | 0.546 | 34.8 | 2.66 | 0.023 | 6.1 | 300 | 25 | 0.4 | 200 | 0 | 0 | 0 | C(=O)(C(C(C(C(C(C(C(F)(F)F)(F)F)(F)F)(F)F)(F)F)(F)F)(F)F)O | 96.1806
700 | 120 | 10 | 55.3 | 0 | 1.312 | 0.372 | 0.546 | 34.8 | 2.66 | 0.023 | 6.1 | 600 | 25 | 0.4 | 200 | 0 | 0 | 0 | C(=O)(C(C(C(C(C(C(C(F)(F)F)(F)F)(F)F)(F)F)(F)F)(F)F)(F)F)O | 98.6112
700 | 120 | 10 | 55.3 | 0 | 1.312 | 0.372 | 0.546 | 34.8 | 2.66 | 0.023 | 6.1 | 1200 | 25 | 0.4 | 200 | 0 | 0 | 0 | C(=O)(C(C(C(C(C(C(C(F)(F)F)(F)F)(F)F)(F)F)(F)F)(F)F)(F)F)O | 98.9584
700 | 120 | 10 | 55.3 | 0 | 1.312 | 0.372 | 0.546 | 34.8 | 2.66 | 0.023 | 6.1 | 2400 | 25 | 0.4 | 200 | 0 | 0 | 0 | C(=O)(C(C(C(C(C(C(C(F)(F)F)(F)F)(F)F)(F)F)(F)F)(F)F)(F)F)O | 98.9584
700 | 120 | 10 | 55.3 | 0 | 1.312 | 0.372 | 0.546 | 34.8 | 2.66 | 0.023 | 6.1 | 10 | 25 | 0.4 | 200 | 0 | 0 | 0 | C(=O)(C(C(C(F)(F)F)(F)F)(F)F)O | 57.9862
700 | 120 | 10 | 55.3 | 0 | 1.312 | 0.372 | 0.546 | 34.8 | 2.66 | 0.023 | 6.1 | 30 | 25 | 0.4 | 200 | 0 | 0 | 0 | C(=O)(C(C(C(F)(F)F)(F)F)(F)F)O | 61.8056
700 | 120 | 10 | 55.3 | 0 | 1.312 | 0.372 | 0.546 | 34.8 | 2.66 | 0.023 | 6.1 | 60 | 25 | 0.4 | 200 | 0 | 0 | 0 | C(=O)(C(C(C(F)(F)F)(F)F)(F)F)O | 64.9306
700 | 120 | 10 | 55.3 | 0 | 1.312 | 0.372 | 0.546 | 34.8 | 2.66 | 0.023 | 6.1 | 120 | 25 | 0.4 | 200 | 0 | 0 | 0 | C(=O)(C(C(C(F)(F)F)(F)F)(F)F)O | 73.6112
700 | 120 | 10 | 55.3 | 0 | 1.312 | 0.372 | 0.546 | 34.8 | 2.66 | 0.023 | 6.1 | 180 | 25 | 0.4 | 200 | 0 | 0 | 0 | C(=O)(C(C(C(F)(F)F)(F)F)(F)F)O | 77.4306
700 | 120 | 10 | 55.3 | 0 | 1.312 | 0.372 | 0.546 | 34.8 | 2.66 | 0.023 | 6.1 | 300 | 25 | 0.4 | 200 | 0 | 0 | 0 | C(=O)(C(C(C(F)(F)F)(F)F)(F)F)O | 77.7778
700 | 120 | 10 | 55.3 | 0 | 1.312 | 0.372 | 0.546 | 34.8 | 2.66 | 0.023 | 6.1 | 600 | 25 | 0.4 | 200 | 0 | 0 | 0 | C(=O)(C(C(C(F)(F)F)(F)F)(F)F)O | 77.7778
700 | 120 | 10 | 55.3 | 0 | 1.312 | 0.372 | 0.546 | 34.8 | 2.66 | 0.023 | 6.1 | 1200 | 25 | 0.4 | 200 | 0 | 0 | 0 | C(=O)(C(C(C(F)(F)F)(F)F)(F)F)O | 78.125
700 | 120 | 10 | 55.3 | 0 | 1.312 | 0.372 | 0.546 | 34.8 | 2.66 | 0.023 | 6.1 | 2400 | 25 | 0.4 | 200 | 0 | 0 | 0 | C(=O)(C(C(C(F)(F)F)(F)F)(F)F)O | 77.7778
700 | 120 | 10 | 55.3 | 0 | 1.312 | 0.372 | 0.546 | 34.8 | 2.66 | 0.023 | 6.1 | 10 | 25 | 0.4 | 200 | 0 | 0 | 0 | C(C(C(F)(F)S(=O)(=O)O)(F)F)(C(F)(F)F)(F)F | 72.5694
700 | 120 | 10 | 55.3 | 0 | 1.312 | 0.372 | 0.546 | 34.8 | 2.66 | 0.023 | 6.1 | 30 | 25 | 0.4 | 200 | 0 | 0 | 0 | C(C(C(F)(F)S(=O)(=O)O)(F)F)(C(F)(F)F)(F)F | 75.3472
700 | 120 | 10 | 55.3 | 0 | 1.312 | 0.372 | 0.546 | 34.8 | 2.66 | 0.023 | 6.1 | 60 | 25 | 0.4 | 200 | 0 | 0 | 0 | C(C(C(F)(F)S(=O)(=O)O)(F)F)(C(F)(F)F)(F)F | 77.7778
700 | 120 | 10 | 55.3 | 0 | 1.312 | 0.372 | 0.546 | 34.8 | 2.66 | 0.023 | 6.1 | 120 | 25 | 0.4 | 200 | 0 | 0 | 0 | C(C(C(F)(F)S(=O)(=O)O)(F)F)(C(F)(F)F)(F)F | 79.5138
700 | 120 | 10 | 55.3 | 0 | 1.312 | 0.372 | 0.546 | 34.8 | 2.66 | 0.023 | 6.1 | 180 | 25 | 0.4 | 200 | 0 | 0 | 0 | C(C(C(F)(F)S(=O)(=O)O)(F)F)(C(F)(F)F)(F)F | 80.5556
700 | 120 | 10 | 55.3 | 0 | 1.312 | 0.372 | 0.546 | 34.8 | 2.66 | 0.023 | 6.1 | 300 | 25 | 0.4 | 200 | 0 | 0 | 0 | C(C(C(F)(F)S(=O)(=O)O)(F)F)(C(F)(F)F)(F)F | 80.5556
700 | 120 | 10 | 55.3 | 0 | 1.312 | 0.372 | 0.546 | 34.8 | 2.66 | 0.023 | 6.1 | 600 | 25 | 0.4 | 200 | 0 | 0 | 0 | C(C(C(F)(F)S(=O)(=O)O)(F)F)(C(F)(F)F)(F)F | 80.9028
700 | 120 | 10 | 55.3 | 0 | 1.312 | 0.372 | 0.546 | 34.8 | 2.66 | 0.023 | 6.1 | 1200 | 25 | 0.4 | 200 | 0 | 0 | 0 | C(C(C(F)(F)S(=O)(=O)O)(F)F)(C(F)(F)F)(F)F | 80.2084
700 | 120 | 10 | 55.3 | 0 | 1.312 | 0.372 | 0.546 | 34.8 | 2.66 | 0.023 | 6.1 | 2400 | 25 | 0.4 | 200 | 0 | 0 | 0 | C(C(C(F)(F)S(=O)(=O)O)(F)F)(C(F)(F)F)(F)F | 80.2084
700 | 120 | 10 | 55.3 | 0 | 1.312 | 0.372 | 0.546 | 34.8 | 2.66 | 0.023 | 6.1 | 10 | 25 | 0.4 | 200 | 0 | 0 | 0 | C(C(C(C(C(F)(F)S(=O)(=O)O)(F)F)(F)F)(F)F)(C(C(C(F)(F)F)(F)F)(F)F)(F)F | 10.0694
700 | 120 | 10 | 55.3 | 0 | 1.312 | 0.372 | 0.546 | 34.8 | 2.66 | 0.023 | 6.1 | 30 | 25 | 0.4 | 200 | 0 | 0 | 0 | C(C(C(C(C(F)(F)S(=O)(=O)O)(F)F)(F)F)(F)F)(C(C(C(F)(F)F)(F)F)(F)F)(F)F | 15.9722
700 | 120 | 10 | 55.3 | 0 | 1.312 | 0.372 | 0.546 | 34.8 | 2.66 | 0.023 | 6.1 | 60 | 25 | 0.4 | 200 | 0 | 0 | 0 | C(C(C(C(C(F)(F)S(=O)(=O)O)(F)F)(F)F)(F)F)(C(C(C(F)(F)F)(F)F)(F)F)(F)F | 20.4862
700 | 120 | 10 | 55.3 | 0 | 1.312 | 0.372 | 0.546 | 34.8 | 2.66 | 0.023 | 6.1 | 120 | 25 | 0.4 | 200 | 0 | 0 | 0 | C(C(C(C(C(F)(F)S(=O)(=O)O)(F)F)(F)F)(F)F)(C(C(C(F)(F)F)(F)F)(F)F)(F)F | 29.8612
700 | 120 | 10 | 55.3 | 0 | 1.312 | 0.372 | 0.546 | 34.8 | 2.66 | 0.023 | 6.1 | 180 | 25 | 0.4 | 200 | 0 | 0 | 0 | C(C(C(C(C(F)(F)S(=O)(=O)O)(F)F)(F)F)(F)F)(C(C(C(F)(F)F)(F)F)(F)F)(F)F | 33.3334
700 | 120 | 10 | 55.3 | 0 | 1.312 | 0.372 | 0.546 | 34.8 | 2.66 | 0.023 | 6.1 | 300 | 25 | 0.4 | 200 | 0 | 0 | 0 | C(C(C(C(C(F)(F)S(=O)(=O)O)(F)F)(F)F)(F)F)(C(C(C(F)(F)F)(F)F)(F)F)(F)F | 42.3612
700 | 120 | 10 | 55.3 | 0 | 1.312 | 0.372 | 0.546 | 34.8 | 2.66 | 0.023 | 6.1 | 600 | 25 | 0.4 | 200 | 0 | 0 | 0 | C(C(C(C(C(F)(F)S(=O)(=O)O)(F)F)(F)F)(F)F)(C(C(C(F)(F)F)(F)F)(F)F)(F)F | 59.375
700 | 120 | 10 | 55.3 | 0 | 1.312 | 0.372 | 0.546 | 34.8 | 2.66 | 0.023 | 6.1 | 1200 | 25 | 0.4 | 200 | 0 | 0 | 0 | C(C(C(C(C(F)(F)S(=O)(=O)O)(F)F)(F)F)(F)F)(C(C(C(F)(F)F)(F)F)(F)F)(F)F | 79.5138
700 | 120 | 10 | 55.3 | 0 | 1.312 | 0.372 | 0.546 | 34.8 | 2.66 | 0.023 | 6.1 | 2400 | 25 | 0.4 | 100 | 0 | 0 | 0 | C(=O)(C(C(C(C(C(C(C(F)(F)F)(F)F)(F)F)(F)F)(F)F)(F)F)(F)F)O | 97.86589
700 | 120 | 10 | 55.3 | 0 | 1.312 | 0.372 | 0.546 | 34.8 | 2.66 | 0.023 | 6.1 | 2400 | 25 | 0.4 | 300 | 0 | 0 | 0 | C(=O)(C(C(C(C(C(C(C(F)(F)F)(F)F)(F)F)(F)F)(F)F)(F)F)(F)F)O | 98.54836
700 | 120 | 10 | 55.3 | 0 | 1.312 | 0.372 | 0.546 | 34.8 | 2.66 | 0.023 | 6.1 | 2400 | 25 | 0.4 | 400 | 0 | 0 | 0 | C(=O)(C(C(C(C(C(C(C(F)(F)F)(F)F)(F)F)(F)F)(F)F)(F)F)(F)F)O | 96.69128
700 | 120 | 10 | 55.3 | 0 | 1.312 | 0.372 | 0.546 | 34.8 | 2.66 | 0.023 | 6.1 | 2400 | 25 | 0.4 | 600 | 0 | 0 | 0 | C(=O)(C(C(C(C(C(C(C(F)(F)F)(F)F)(F)F)(F)F)(F)F)(F)F)(F)F)O | 67.43867
700 | 120 | 10 | 55.3 | 0 | 1.312 | 0.372 | 0.546 | 34.8 | 2.66 | 0.023 | 6.1 | 2400 | 25 | 0.4 | 800 | 0 | 0 | 0 | C(=O)(C(C(C(C(C(C(C(F)(F)F)(F)F)(F)F)(F)F)(F)F)(F)F)(F)F)O | 53.20969
700 | 120 | 10 | 55.3 | 0 | 1.312 | 0.372 | 0.546 | 34.8 | 2.66 | 0.023 | 6.1 | 2400 | 25 | 0.4 | 50 | 0 | 0 | 0 | C(=O)(C(C(C(F)(F)F)(F)F)(F)F)O | 79.06428
700 | 120 | 10 | 55.3 | 0 | 1.312 | 0.372 | 0.546 | 34.8 | 2.66 | 0.023 | 6.1 | 2400 | 25 | 0.4 | 100 | 0 | 0 | 0 | C(=O)(C(C(C(F)(F)F)(F)F)(F)F)O | 82.51944
700 | 120 | 10 | 55.3 | 0 | 1.312 | 0.372 | 0.546 | 34.8 | 2.66 | 0.023 | 6.1 | 2400 | 25 | 0.4 | 300 | 0 | 0 | 0 | C(=O)(C(C(C(F)(F)F)(F)F)(F)F)O | 68.29258
700 | 120 | 10 | 55.3 | 0 | 1.312 | 0.372 | 0.546 | 34.8 | 2.66 | 0.023 | 6.1 | 2400 | 25 | 0.4 | 400 | 0 | 0 | 0 | C(=O)(C(C(C(F)(F)F)(F)F)(F)F)O | 60.17692
700 | 120 | 10 | 55.3 | 0 | 1.312 | 0.372 | 0.546 | 34.8 | 2.66 | 0.023 | 6.1 | 2400 | 25 | 0.4 | 600 | 0 | 0 | 0 | C(=O)(C(C(C(F)(F)F)(F)F)(F)F)O | 47.17183
700 | 120 | 10 | 55.3 | 0 | 1.312 | 0.372 | 0.546 | 34.8 | 2.66 | 0.023 | 6.1 | 2400 | 25 | 0.4 | 800 | 0 | 0 | 0 | C(=O)(C(C(C(F)(F)F)(F)F)(F)F)O | 37.32393
700 | 120 | 10 | 55.3 | 0 | 1.312 | 0.372 | 0.546 | 34.8 | 2.66 | 0.023 | 6.1 | 2400 | 25 | 0.4 | 50 | 0 | 0 | 0 | C(C(C(F)(F)S(=O)(=O)O)(F)F)(C(F)(F)F)(F)F | 87.79501
700 | 120 | 10 | 55.3 | 0 | 1.312 | 0.372 | 0.546 | 34.8 | 2.66 | 0.023 | 6.1 | 2400 | 25 | 0.4 | 100 | 0 | 0 | 0 | C(C(C(F)(F)S(=O)(=O)O)(F)F)(C(F)(F)F)(F)F | 85.25156
700 | 120 | 10 | 55.3 | 0 | 1.312 | 0.372 | 0.546 | 34.8 | 2.66 | 0.023 | 6.1 | 2400 | 25 | 0.4 | 300 | 0 | 0 | 0 | C(C(C(F)(F)S(=O)(=O)O)(F)F)(C(F)(F)F)(F)F | 53.22777
700 | 120 | 10 | 55.3 | 0 | 1.312 | 0.372 | 0.546 | 34.8 | 2.66 | 0.023 | 6.1 | 2400 | 25 | 0.4 | 400 | 0 | 0 | 0 | C(C(C(F)(F)S(=O)(=O)O)(F)F)(C(F)(F)F)(F)F | 43.68603
700 | 120 | 10 | 55.3 | 0 | 1.312 | 0.372 | 0.546 | 34.8 | 2.66 | 0.023 | 6.1 | 2400 | 25 | 0.4 | 600 | 0 | 0 | 0 | C(C(C(F)(F)S(=O)(=O)O)(F)F)(C(F)(F)F)(F)F | 29.99169
700 | 120 | 10 | 55.3 | 0 | 1.312 | 0.372 | 0.546 | 34.8 | 2.66 | 0.023 | 6.1 | 2400 | 25 | 0.4 | 800 | 0 | 0 | 0 | C(C(C(F)(F)S(=O)(=O)O)(F)F)(C(F)(F)F)(F)F | 23.06062
700 | 120 | 10 | 55.3 | 0 | 1.312 | 0.372 | 0.546 | 34.8 | 2.66 | 0.023 | 6.1 | 2400 | 25 | 0.4 | 50 | 0 | 0 | 0 | C(C(C(C(C(F)(F)S(=O)(=O)O)(F)F)(F)F)(F)F)(C(C(C(F)(F)F)(F)F)(F)F)(F)F | 100
700 | 120 | 10 | 55.3 | 0 | 1.312 | 0.372 | 0.546 | 34.8 | 2.66 | 0.023 | 6.1 | 2400 | 25 | 0.4 | 100 | 0 | 0 | 0 | C(C(C(C(C(F)(F)S(=O)(=O)O)(F)F)(F)F)(F)F)(C(C(C(F)(F)F)(F)F)(F)F)(F)F | 95.65779
700 | 120 | 10 | 55.3 | 0 | 1.312 | 0.372 | 0.546 | 34.8 | 2.66 | 0.023 | 6.1 | 2400 | 25 | 0.4 | 200 | 0 | 0 | 0 | C(C(C(C(C(F)(F)S(=O)(=O)O)(F)F)(F)F)(F)F)(C(C(C(F)(F)F)(F)F)(F)F)(F)F | 89.99175
700 | 120 | 10 | 55.3 | 0 | 1.312 | 0.372 | 0.546 | 34.8 | 2.66 | 0.023 | 6.1 | 2400 | 25 | 0.4 | 300 | 0 | 0 | 0 | C(C(C(C(C(F)(F)S(=O)(=O)O)(F)F)(F)F)(F)F)(C(C(C(F)(F)F)(F)F)(F)F)(F)F | 72.06087
700 | 120 | 10 | 55.3 | 0 | 1.312 | 0.372 | 0.546 | 34.8 | 2.66 | 0.023 | 6.1 | 2400 | 25 | 0.4 | 400 | 0 | 0 | 0 | C(C(C(C(C(F)(F)S(=O)(=O)O)(F)F)(F)F)(F)F)(C(C(C(F)(F)F)(F)F)(F)F)(F)F | 58.99418
700 | 120 | 10 | 55.3 | 0 | 1.312 | 0.372 | 0.546 | 34.8 | 2.66 | 0.023 | 6.1 | 2400 | 25 | 0.4 | 600 | 0 | 0 | 0 | C(C(C(C(C(F)(F)S(=O)(=O)O)(F)F)(F)F)(F)F)(C(C(C(F)(F)F)(F)F)(F)F)(F)F | 41.4142
700 | 120 | 10 | 55.3 | 0 | 1.312 | 0.372 | 0.546 | 34.8 | 2.66 | 0.023 | 6.1 | 2400 | 25 | 0.4 | 800 | 0 | 0 | 0 | C(C(C(C(C(F)(F)S(=O)(=O)O)(F)F)(F)F)(F)F)(C(C(C(F)(F)F)(F)F)(F)F)(F)F | 32.21134
700 | 120 | 10 | 55.3 | 0 | 1.312 | 0.372 | 0.546 | 34.8 | 2.66 | 0.023 | 3 | 2400 | 25 | 0.4 | 1 | 0 | 0 | 0 | C(=O)(C(C(C(C(C(C(C(F)(F)F)(F)F)(F)F)(F)F)(F)F)(F)F)(F)F)O | 98.4962
700 | 120 | 10 | 55.3 | 0 | 1.312 | 0.372 | 0.546 | 34.8 | 2.66 | 0.023 | 6 | 2400 | 25 | 0.4 | 1 | 0 | 0 | 0 | C(=O)(C(C(C(C(C(C(C(F)(F)F)(F)F)(F)F)(F)F)(F)F)(F)F)(F)F)O | 99.2481
700 | 120 | 10 | 55.3 | 0 | 1.312 | 0.372 | 0.546 | 34.8 | 2.66 | 0.023 | 7 | 2400 | 25 | 0.4 | 1 | 0 | 0 | 0 | C(=O)(C(C(C(C(C(C(C(F)(F)F)(F)F)(F)F)(F)F)(F)F)(F)F)(F)F)O | 98.8722
700 | 120 | 10 | 55.3 | 0 | 1.312 | 0.372 | 0.546 | 34.8 | 2.66 | 0.023 | 9 | 2400 | 25 | 0.4 | 1 | 0 | 0 | 0 | C(=O)(C(C(C(C(C(C(C(F)(F)F)(F)F)(F)F)(F)F)(F)F)(F)F)(F)F)O | 98.8722
700 | 120 | 10 | 55.3 | 0 | 1.312 | 0.372 | 0.546 | 34.8 | 2.66 | 0.023 | 11 | 2400 | 25 | 0.4 | 1 | 0 | 0 | 0 | C(=O)(C(C(C(C(C(C(C(F)(F)F)(F)F)(F)F)(F)F)(F)F)(F)F)(F)F)O | 83.8346
700 | 120 | 10 | 55.3 | 0 | 1.312 | 0.372 | 0.546 | 34.8 | 2.66 | 0.023 | 3 | 2400 | 25 | 0.4 | 1 | 0 | 0 | 0 | C(=O)(C(C(C(F)(F)F)(F)F)(F)F)O | 75.188
700 | 120 | 10 | 55.3 | 0 | 1.312 | 0.372 | 0.546 | 34.8 | 2.66 | 0.023 | 6 | 2400 | 25 | 0.4 | 1 | 0 | 0 | 0 | C(=O)(C(C(C(F)(F)F)(F)F)(F)F)O | 82.3308
700 | 120 | 10 | 55.3 | 0 | 1.312 | 0.372 | 0.546 | 34.8 | 2.66 | 0.023 | 7 | 2400 | 25 | 0.4 | 1 | 0 | 0 | 0 | C(=O)(C(C(C(F)(F)F)(F)F)(F)F)O | 81.9549
700 | 120 | 10 | 55.3 | 0 | 1.312 | 0.372 | 0.546 | 34.8 | 2.66 | 0.023 | 9 | 2400 | 25 | 0.4 | 1 | 0 | 0 | 0 | C(=O)(C(C(C(F)(F)F)(F)F)(F)F)O | 78.9474
700 | 120 | 10 | 55.3 | 0 | 1.312 | 0.372 | 0.546 | 34.8 | 2.66 | 0.023 | 11 | 2400 | 25 | 0.4 | 1 | 0 | 0 | 0 | C(=O)(C(C(C(F)(F)F)(F)F)(F)F)O | 45.4887
700 | 120 | 10 | 55.3 | 0 | 1.312 | 0.372 | 0.546 | 34.8 | 2.66 | 0.023 | 3 | 2400 | 25 | 0.4 | 1 | 0 | 0 | 0 | C(C(C(F)(F)S(=O)(=O)O)(F)F)(C(F)(F)F)(F)F | 91.3534
700 | 120 | 10 | 55.3 | 0 | 1.312 | 0.372 | 0.546 | 34.8 | 2.66 | 0.023 | 6 | 2400 | 25 | 0.4 | 1 | 0 | 0 | 0 | C(C(C(F)(F)S(=O)(=O)O)(F)F)(C(F)(F)F)(F)F | 94.3609
700 | 120 | 10 | 55.3 | 0 | 1.312 | 0.372 | 0.546 | 34.8 | 2.66 | 0.023 | 7 | 2400 | 25 | 0.4 | 1 | 0 | 0 | 0 | C(C(C(F)(F)S(=O)(=O)O)(F)F)(C(F)(F)F)(F)F | 94.3609
700 | 120 | 10 | 55.3 | 0 | 1.312 | 0.372 | 0.546 | 34.8 | 2.66 | 0.023 | 9 | 2400 | 25 | 0.4 | 1 | 0 | 0 | 0 | C(C(C(F)(F)S(=O)(=O)O)(F)F)(C(F)(F)F)(F)F | 94.3609
700 | 120 | 10 | 55.3 | 0 | 1.312 | 0.372 | 0.546 | 34.8 | 2.66 | 0.023 | 11 | 2400 | 25 | 0.4 | 1 | 0 | 0 | 0 | C(C(C(F)(F)S(=O)(=O)O)(F)F)(C(F)(F)F)(F)F | 60.5263
700 | 120 | 10 | 55.3 | 0 | 1.312 | 0.372 | 0.546 | 34.8 | 2.66 | 0.023 | 6 | 2400 | 25 | 0.4 | 1 | 0 | 0 | 0 | C(C(C(C(C(F)(F)S(=O)(=O)O)(F)F)(F)F)(F)F)(C(C(C(F)(F)F)(F)F)(F)F)(F)F | 100
700 | 120 | 10 | 55.3 | 0 | 1.312 | 0.372 | 0.546 | 34.8 | 2.66 | 0.023 | 7 | 2400 | 25 | 0.4 | 1 | 0 | 0 | 0 | C(C(C(C(C(F)(F)S(=O)(=O)O)(F)F)(F)F)(F)F)(C(C(C(F)(F)F)(F)F)(F)F)(F)F | 99.6241
700 | 120 | 10 | 55.3 | 0 | 1.312 | 0.372 | 0.546 | 34.8 | 2.66 | 0.023 | 11 | 2400 | 25 | 0.4 | 1 | 0 | 0 | 0 | C(C(C(C(C(F)(F)S(=O)(=O)O)(F)F)(F)F)(F)F)(C(C(C(F)(F)F)(F)F)(F)F)(F)F | 94.3609
700 | 120 | 10 | 55.3 | 0 | 1.312 | 0.372 | 0.546 | 34.8 | 2.66 | 0.023 | 6.1 | 2400 | 25 | 0.4 | 1 | 0 | 0 | 0 | C(=O)(C(C(C(C(C(C(C(F)(F)F)(F)F)(F)F)(F)F)(F)F)(F)F)(F)F)O | 99.6241
700 | 120 | 10 | 55.3 | 0 | 1.312 | 0.372 | 0.546 | 34.8 | 2.66 | 0.023 | 6.1 | 2400 | 25 | 0.4 | 1 | 0 | 0 | 10 | C(=O)(C(C(C(C(C(C(C(F)(F)F)(F)F)(F)F)(F)F)(F)F)(F)F)(F)F)O | 96.6165
700 | 120 | 10 | 55.3 | 0 | 1.312 | 0.372 | 0.546 | 34.8 | 2.66 | 0.023 | 6.1 | 2400 | 25 | 0.4 | 1 | 0 | 0 | 20 | C(=O)(C(C(C(C(C(C(C(F)(F)F)(F)F)(F)F)(F)F)(F)F)(F)F)(F)F)O | 92.4812
700 | 120 | 10 | 55.3 | 0 | 1.312 | 0.372 | 0.546 | 34.8 | 2.66 | 0.023 | 6.1 | 2400 | 25 | 0.4 | 1 | 0 | 0 | 50 | C(=O)(C(C(C(C(C(C(C(F)(F)F)(F)F)(F)F)(F)F)(F)F)(F)F)(F)F)O | 85.7143
700 | 120 | 10 | 55.3 | 0 | 1.312 | 0.372 | 0.546 | 34.8 | 2.66 | 0.023 | 6.1 | 2400 | 25 | 0.4 | 1 | 0 | 0 | 100 | C(=O)(C(C(C(C(C(C(C(F)(F)F)(F)F)(F)F)(F)F)(F)F)(F)F)(F)F)O | 80.8271
700 | 120 | 10 | 55.3 | 0 | 1.312 | 0.372 | 0.546 | 34.8 | 2.66 | 0.023 | 6.1 | 2400 | 25 | 0.4 | 1 | 0 | 0 | 10 | C(=O)(C(C(C(F)(F)F)(F)F)(F)F)O | 72.1805
700 | 120 | 10 | 55.3 | 0 | 1.312 | 0.372 | 0.546 | 34.8 | 2.66 | 0.023 | 6.1 | 2400 | 25 | 0.4 | 1 | 0 | 0 | 20 | C(=O)(C(C(C(F)(F)F)(F)F)(F)F)O | 66.5414
700 | 120 | 10 | 55.3 | 0 | 1.312 | 0.372 | 0.546 | 34.8 | 2.66 | 0.023 | 6.1 | 2400 | 25 | 0.4 | 1 | 0 | 0 | 50 | C(=O)(C(C(C(F)(F)F)(F)F)(F)F)O | 58.6466
700 | 120 | 10 | 55.3 | 0 | 1.312 | 0.372 | 0.546 | 34.8 | 2.66 | 0.023 | 6.1 | 2400 | 25 | 0.4 | 1 | 0 | 0 | 100 | C(=O)(C(C(C(F)(F)F)(F)F)(F)F)O | 56.015
700 | 120 | 10 | 55.3 | 0 | 1.312 | 0.372 | 0.546 | 34.8 | 2.66 | 0.023 | 6.1 | 2400 | 25 | 0.4 | 1 | 0 | 0 | 10 | C(C(C(F)(F)S(=O)(=O)O)(F)F)(C(F)(F)F)(F)F | 89.4737
700 | 120 | 10 | 55.3 | 0 | 1.312 | 0.372 | 0.546 | 34.8 | 2.66 | 0.023 | 6.1 | 2400 | 25 | 0.4 | 1 | 0 | 0 | 20 | C(C(C(F)(F)S(=O)(=O)O)(F)F)(C(F)(F)F)(F)F | 83.4586
700 | 120 | 10 | 55.3 | 0 | 1.312 | 0.372 | 0.546 | 34.8 | 2.66 | 0.023 | 6.1 | 2400 | 25 | 0.4 | 1 | 0 | 0 | 50 | C(C(C(F)(F)S(=O)(=O)O)(F)F)(C(F)(F)F)(F)F | 70.6767
700 | 120 | 10 | 55.3 | 0 | 1.312 | 0.372 | 0.546 | 34.8 | 2.66 | 0.023 | 6.1 | 2400 | 25 | 0.4 | 1 | 0 | 0 | 100 | C(C(C(F)(F)S(=O)(=O)O)(F)F)(C(F)(F)F)(F)F | 68.0451
700 | 120 | 10 | 55.3 | 0 | 1.312 | 0.372 | 0.546 | 34.8 | 2.66 | 0.023 | 6.1 | 2400 | 25 | 0.4 | 1 | 0 | 0 | 10 | C(C(C(C(C(F)(F)S(=O)(=O)O)(F)F)(F)F)(F)F)(C(C(C(F)(F)F)(F)F)(F)F)(F)F | 97.7444
700 | 120 | 10 | 55.3 | 0 | 1.312 | 0.372 | 0.546 | 34.8 | 2.66 | 0.023 | 6.1 | 2400 | 25 | 0.4 | 1 | 0 | 0 | 20 | C(C(C(C(C(F)(F)S(=O)(=O)O)(F)F)(F)F)(F)F)(C(C(C(F)(F)F)(F)F)(F)F)(F)F | 96.2406
700 | 120 | 10 | 55.3 | 0 | 1.312 | 0.372 | 0.546 | 34.8 | 2.66 | 0.023 | 6.1 | 2400 | 25 | 0.4 | 1 | 0 | 0 | 50 | C(C(C(C(C(F)(F)S(=O)(=O)O)(F)F)(F)F)(F)F)(C(C(C(F)(F)F)(F)F)(F)F)(F)F | 89.0977
700 | 120 | 10 | 55.3 | 0 | 1.312 | 0.372 | 0.546 | 34.8 | 2.66 | 0.023 | 6.1 | 2400 | 25 | 0.4 | 1 | 0 | 0 | 100 | C(C(C(C(C(F)(F)S(=O)(=O)O)(F)F)(F)F)(F)F)(C(C(C(F)(F)F)(F)F)(F)F)(F)F | 84.2105
700 | 120 | 10 | 55.3 | 0 | 1.312 | 0.372 | 0.546 | 34.8 | 2.66 | 0.023 | 6.1 | 2400 | 25 | 0.4 | 1 | 0 | 20 | 0 | C(=O)(C(C(C(C(C(C(C(F)(F)F)(F)F)(F)F)(F)F)(F)F)(F)F)(F)F)O | 85.4843
700 | 120 | 10 | 55.3 | 0 | 1.312 | 0.372 | 0.546 | 34.8 | 2.66 | 0.023 | 6.1 | 2400 | 25 | 0.4 | 1 | 0 | 50 | 0 | C(=O)(C(C(C(C(C(C(C(F)(F)F)(F)F)(F)F)(F)F)(F)F)(F)F)(F)F)O | 70.9544
700 | 120 | 10 | 55.3 | 0 | 1.312 | 0.372 | 0.546 | 34.8 | 2.66 | 0.023 | 6.1 | 2400 | 25 | 0.4 | 1 | 0 | 100 | 0 | C(=O)(C(C(C(C(C(C(C(F)(F)F)(F)F)(F)F)(F)F)(F)F)(F)F)(F)F)O | 62.037
700 | 120 | 10 | 55.3 | 0 | 1.312 | 0.372 | 0.546 | 34.8 | 2.66 | 0.023 | 6.1 | 2400 | 25 | 0.4 | 1 | 0 | 200 | 0 | C(=O)(C(C(C(C(C(C(C(F)(F)F)(F)F)(F)F)(F)F)(F)F)(F)F)(F)F)O | 51.6637
700 | 120 | 10 | 55.3 | 0 | 1.312 | 0.372 | 0.546 | 34.8 | 2.66 | 0.023 | 6.1 | 2400 | 25 | 0.4 | 1 | 0 | 500 | 0 | C(=O)(C(C(C(C(C(C(C(F)(F)F)(F)F)(F)F)(F)F)(F)F)(F)F)(F)F)O | 58.2322
700 | 120 | 10 | 55.3 | 0 | 1.312 | 0.372 | 0.546 | 34.8 | 2.66 | 0.023 | 6.1 | 2400 | 25 | 0.4 | 1 | 0 | 20 | 0 | C(=O)(C(C(C(F)(F)F)(F)F)(F)F)O | 30.261
700 | 120 | 10 | 55.3 | 0 | 1.312 | 0.372 | 0.546 | 34.8 | 2.66 | 0.023 | 6.1 | 2400 | 25 | 0.4 | 1 | 0 | 50 | 0 | C(=O)(C(C(C(F)(F)F)(F)F)(F)F)O | 23.1926
700 | 120 | 10 | 55.3 | 0 | 1.312 | 0.372 | 0.546 | 34.8 | 2.66 | 0.023 | 6.1 | 2400 | 25 | 0.4 | 1 | 0 | 100 | 0 | C(=O)(C(C(C(F)(F)F)(F)F)(F)F)O | 34.4247
700 | 120 | 10 | 55.3 | 0 | 1.312 | 0.372 | 0.546 | 34.8 | 2.66 | 0.023 | 6.1 | 2400 | 25 | 0.4 | 1 | 0 | 200 | 0 | C(=O)(C(C(C(F)(F)F)(F)F)(F)F)O | 43.4547
700 | 120 | 10 | 55.3 | 0 | 1.312 | 0.372 | 0.546 | 34.8 | 2.66 | 0.023 | 6.1 | 2400 | 25 | 0.4 | 1 | 0 | 500 | 0 | C(=O)(C(C(C(F)(F)F)(F)F)(F)F)O | 61.9624
700 | 120 | 10 | 55.3 | 0 | 1.312 | 0.372 | 0.546 | 34.8 | 2.66 | 0.023 | 6.1 | 2400 | 25 | 0.4 | 1 | 0 | 20 | 0 | C(C(C(F)(F)S(=O)(=O)O)(F)F)(C(F)(F)F)(F)F | 45.5585
700 | 120 | 10 | 55.3 | 0 | 1.312 | 0.372 | 0.546 | 34.8 | 2.66 | 0.023 | 6.1 | 2400 | 25 | 0.4 | 1 | 0 | 50 | 0 | C(C(C(F)(F)S(=O)(=O)O)(F)F)(C(F)(F)F)(F)F | 39.2388
700 | 120 | 10 | 55.3 | 0 | 1.312 | 0.372 | 0.546 | 34.8 | 2.66 | 0.023 | 6.1 | 2400 | 25 | 0.4 | 1 | 0 | 100 | 0 | C(C(C(F)(F)S(=O)(=O)O)(F)F)(C(F)(F)F)(F)F | 23.2306
700 | 120 | 10 | 55.3 | 0 | 1.312 | 0.372 | 0.546 | 34.8 | 2.66 | 0.023 | 6.1 | 2400 | 25 | 0.4 | 1 | 0 | 200 | 0 | C(C(C(F)(F)S(=O)(=O)O)(F)F)(C(F)(F)F)(F)F | 27.0354
700 | 120 | 10 | 55.3 | 0 | 1.312 | 0.372 | 0.546 | 34.8 | 2.66 | 0.023 | 6.1 | 2400 | 25 | 0.4 | 1 | 0 | 500 | 0 | C(C(C(F)(F)S(=O)(=O)O)(F)F)(C(F)(F)F)(F)F | 31.7381
700 | 120 | 10 | 55.3 | 0 | 1.312 | 0.372 | 0.546 | 34.8 | 2.66 | 0.023 | 6.1 | 2400 | 25 | 0.4 | 1 | 0 | 20 | 0 | C(C(C(C(C(F)(F)S(=O)(=O)O)(F)F)(F)F)(F)F)(C(C(C(F)(F)F)(F)F)(F)F)(F)F | 91.0814
700 | 120 | 10 | 55.3 | 0 | 1.312 | 0.372 | 0.546 | 34.8 | 2.66 | 0.023 | 6.1 | 2400 | 25 | 0.4 | 1 | 0 | 50 | 0 | C(C(C(C(C(F)(F)S(=O)(=O)O)(F)F)(F)F)(F)F)(C(C(C(F)(F)F)(F)F)(F)F)(F)F | 86.9994
700 | 120 | 10 | 55.3 | 0 | 1.312 | 0.372 | 0.546 | 34.8 | 2.66 | 0.023 | 6.1 | 2400 | 25 | 0.4 | 1 | 0 | 100 | 0 | C(C(C(C(C(F)(F)S(=O)(=O)O)(F)F)(F)F)(F)F)(C(C(C(F)(F)F)(F)F)(F)F)(F)F | 81.0682
700 | 120 | 10 | 55.3 | 0 | 1.312 | 0.372 | 0.546 | 34.8 | 2.66 | 0.023 | 6.1 | 2400 | 25 | 0.4 | 1 | 0 | 200 | 0 | C(C(C(C(C(F)(F)S(=O)(=O)O)(F)F)(F)F)(F)F)(C(C(C(F)(F)F)(F)F)(F)F)(F)F | 73.3058
700 | 120 | 10 | 55.3 | 0 | 1.312 | 0.372 | 0.546 | 34.8 | 2.66 | 0.023 | 6.1 | 2400 | 25 | 0.4 | 1 | 0 | 500 | 0 | C(C(C(C(C(F)(F)S(=O)(=O)O)(F)F)(F)F)(F)F)(C(C(C(F)(F)F)(F)F)(F)F)(F)F | 80.2462
500 | 90 | 4 | 69.31 | 26.47 | 0.245 | 0.006 | 0.034 | 206.97 | 2.29 | 0.12 | 7 | 60 | 22 | 1.8 | 0.04 | 50 | 0 | 0 | C(=O)(C(C(C(F)(F)F)(F)F)(F)F)O | 9.2523
500 | 90 | 4 | 69.31 | 26.47 | 0.245 | 0.006 | 0.034 | 206.97 | 2.29 | 0.12 | 7 | 120 | 22 | 1.8 | 0.04 | 50 | 0 | 0 | C(=O)(C(C(C(F)(F)F)(F)F)(F)F)O | 14.8037
500 | 90 | 4 | 69.31 | 26.47 | 0.245 | 0.006 | 0.034 | 206.97 | 2.29 | 0.12 | 7 | 240 | 22 | 1.8 | 0.04 | 50 | 0 | 0 | C(=O)(C(C(C(F)(F)F)(F)F)(F)F)O | 19.4299
500 | 90 | 4 | 69.31 | 26.47 | 0.245 | 0.006 | 0.034 | 206.97 | 2.29 | 0.12 | 7 | 360 | 22 | 1.8 | 0.04 | 50 | 0 | 0 | C(=O)(C(C(C(F)(F)F)(F)F)(F)F)O | 18.9673
500 | 90 | 4 | 69.31 | 26.47 | 0.245 | 0.006 | 0.034 | 206.97 | 2.29 | 0.12 | 7 | 720 | 22 | 1.8 | 0.04 | 50 | 0 | 0 | C(=O)(C(C(C(F)(F)F)(F)F)(F)F)O | 20.8178
500 | 90 | 4 | 69.31 | 26.47 | 0.245 | 0.006 | 0.034 | 206.97 | 2.29 | 0.12 | 7 | 1440 | 22 | 1.8 | 0.04 | 50 | 0 | 0 | C(=O)(C(C(C(F)(F)F)(F)F)(F)F)O | 32.3832
500 | 90 | 4 | 69.31 | 26.47 | 0.245 | 0.006 | 0.034 | 206.97 | 2.29 | 0.12 | 7 | 2880 | 22 | 1.8 | 0.04 | 50 | 0 | 0 | C(=O)(C(C(C(F)(F)F)(F)F)(F)F)O | 38.8598
500 | 90 | 4 | 69.31 | 26.47 | 0.245 | 0.006 | 0.034 | 206.97 | 2.29 | 0.12 | 7 | 60 | 22 | 1.8 | 0.04 | 50 | 0 | 0 | C(=O)(C(C(C(C(F)(F)F)(F)F)(F)F)(F)F)O | 7.4019
500 | 90 | 4 | 69.31 | 26.47 | 0.245 | 0.006 | 0.034 | 206.97 | 2.29 | 0.12 | 7 | 120 | 22 | 1.8 | 0.04 | 50 | 0 | 0 | C(=O)(C(C(C(C(F)(F)F)(F)F)(F)F)(F)F)O | 14.3411
500 | 90 | 4 | 69.31 | 26.47 | 0.245 | 0.006 | 0.034 | 206.97 | 2.29 | 0.12 | 7 | 240 | 22 | 1.8 | 0.04 | 50 | 0 | 0 | C(=O)(C(C(C(C(F)(F)F)(F)F)(F)F)(F)F)O | 17.5794
500 | 90 | 4 | 69.31 | 26.47 | 0.245 | 0.006 | 0.034 | 206.97 | 2.29 | 0.12 | 7 | 360 | 22 | 1.8 | 0.04 | 50 | 0 | 0 | C(=O)(C(C(C(C(F)(F)F)(F)F)(F)F)(F)F)O | 20.8178
500 | 90 | 4 | 69.31 | 26.47 | 0.245 | 0.006 | 0.034 | 206.97 | 2.29 | 0.12 | 7 | 720 | 22 | 1.8 | 0.04 | 50 | 0 | 0 | C(=O)(C(C(C(C(F)(F)F)(F)F)(F)F)(F)F)O | 20.8178
500 | 90 | 4 | 69.31 | 26.47 | 0.245 | 0.006 | 0.034 | 206.97 | 2.29 | 0.12 | 7 | 1440 | 22 | 1.8 | 0.04 | 50 | 0 | 0 | C(=O)(C(C(C(C(F)(F)F)(F)F)(F)F)(F)F)O | 28.2196
500 | 90 | 4 | 69.31 | 26.47 | 0.245 | 0.006 | 0.034 | 206.97 | 2.29 | 0.12 | 7 | 2880 | 22 | 1.8 | 0.04 | 50 | 0 | 0 | C(=O)(C(C(C(C(F)(F)F)(F)F)(F)F)(F)F)O | 41.6355
500 | 90 | 4 | 69.31 | 26.47 | 0.245 | 0.006 | 0.034 | 206.97 | 2.29 | 0.12 | 7 | 60 | 22 | 1.8 | 0.04 | 50 | 0 | 0 | C(=O)(C(C(C(C(C(F)(F)F)(F)F)(F)F)(F)F)(F)F)O | 26.3691
500 | 90 | 4 | 69.31 | 26.47 | 0.245 | 0.006 | 0.034 | 206.97 | 2.29 | 0.12 | 7 | 120 | 22 | 1.8 | 0.04 | 50 | 0 | 0 | C(=O)(C(C(C(C(C(F)(F)F)(F)F)(F)F)(F)F)(F)F)O | 26.3691
500 | 90 | 4 | 69.31 | 26.47 | 0.245 | 0.006 | 0.034 | 206.97 | 2.29 | 0.12 | 7 | 240 | 22 | 1.8 | 0.04 | 50 | 0 | 0 | C(=O)(C(C(C(C(C(F)(F)F)(F)F)(F)F)(F)F)(F)F)O | 32.8458
500 | 90 | 4 | 69.31 | 26.47 | 0.245 | 0.006 | 0.034 | 206.97 | 2.29 | 0.12 | 7 | 360 | 22 | 1.8 | 0.04 | 50 | 0 | 0 | C(=O)(C(C(C(C(C(F)(F)F)(F)F)(F)F)(F)F)(F)F)O | 40.2477
500 | 90 | 4 | 69.31 | 26.47 | 0.245 | 0.006 | 0.034 | 206.97 | 2.29 | 0.12 | 7 | 720 | 22 | 1.8 | 0.04 | 50 | 0 | 0 | C(=O)(C(C(C(C(C(F)(F)F)(F)F)(F)F)(F)F)(F)F)O | 42.0981
500 | 90 | 4 | 69.31 | 26.47 | 0.245 | 0.006 | 0.034 | 206.97 | 2.29 | 0.12 | 7 | 1440 | 22 | 1.8 | 0.04 | 50 | 0 | 0 | C(=O)(C(C(C(C(C(F)(F)F)(F)F)(F)F)(F)F)(F)F)O | 43.0234
500 | 90 | 4 | 69.31 | 26.47 | 0.245 | 0.006 | 0.034 | 206.97 | 2.29 | 0.12 | 7 | 2880 | 22 | 1.8 | 0.04 | 50 | 0 | 0 | C(=O)(C(C(C(C(C(F)(F)F)(F)F)(F)F)(F)F)(F)F)O | 69.8553
500 | 90 | 4 | 69.31 | 26.47 | 0.245 | 0.006 | 0.034 | 206.97 | 2.29 | 0.12 | 7 | 60 | 22 | 1.8 | 0.04 | 50 | 0 | 0 | C(=O)(C(C(C(C(C(C(F)(F)F)(F)F)(F)F)(F)F)(F)F)(F)F)O | 40.2477
500 | 90 | 4 | 69.31 | 26.47 | 0.245 | 0.006 | 0.034 | 206.97 | 2.29 | 0.12 | 7 | 120 | 22 | 1.8 | 0.04 | 50 | 0 | 0 | C(=O)(C(C(C(C(C(C(F)(F)F)(F)F)(F)F)(F)F)(F)F)(F)F)O | 42.5607
500 | 90 | 4 | 69.31 | 26.47 | 0.245 | 0.006 | 0.034 | 206.97 | 2.29 | 0.12 | 7 | 240 | 22 | 1.8 | 0.04 | 50 | 0 | 0 | C(=O)(C(C(C(C(C(C(F)(F)F)(F)F)(F)F)(F)F)(F)F)(F)F)O | 44.8738
500 | 90 | 4 | 69.31 | 26.47 | 0.245 | 0.006 | 0.034 | 206.97 | 2.29 | 0.12 | 7 | 360 | 22 | 1.8 | 0.04 | 50 | 0 | 0 | C(=O)(C(C(C(C(C(C(F)(F)F)(F)F)(F)F)(F)F)(F)F)(F)F)O | 55.5138
500 | 90 | 4 | 69.31 | 26.47 | 0.245 | 0.006 | 0.034 | 206.97 | 2.29 | 0.12 | 7 | 720 | 22 | 1.8 | 0.04 | 50 | 0 | 0 | C(=O)(C(C(C(C(C(C(F)(F)F)(F)F)(F)F)(F)F)(F)F)(F)F)O | 57.8273
500 | 90 | 4 | 69.31 | 26.47 | 0.245 | 0.006 | 0.034 | 206.97 | 2.29 | 0.12 | 7 | 1440 | 22 | 1.8 | 0.04 | 50 | 0 | 0 | C(=O)(C(C(C(C(C(C(F)(F)F)(F)F)(F)F)(F)F)(F)F)(F)F)O | 57.8273
500 | 90 | 4 | 69.31 | 26.47 | 0.245 | 0.006 | 0.034 | 206.97 | 2.29 | 0.12 | 7 | 2880 | 22 | 1.8 | 0.04 | 50 | 0 | 0 | C(=O)(C(C(C(C(C(C(F)(F)F)(F)F)(F)F)(F)F)(F)F)(F)F)O | 89.285
500 | 90 | 4 | 69.31 | 26.47 | 0.245 | 0.006 | 0.034 | 206.97 | 2.29 | 0.12 | 7 | 60 | 22 | 1.8 | 0.04 | 50 | 0 | 0 | C(=O)(C(C(C(C(C(C(C(F)(F)F)(F)F)(F)F)(F)F)(F)F)(F)F)(F)F)O | 62.4533
500 | 90 | 4 | 69.31 | 26.47 | 0.245 | 0.006 | 0.034 | 206.97 | 2.29 | 0.12 | 7 | 120 | 22 | 1.8 | 0.04 | 50 | 0 | 0 | C(=O)(C(C(C(C(C(C(C(F)(F)F)(F)F)(F)F)(F)F)(F)F)(F)F)(F)F)O | 70.7805
500 | 90 | 4 | 69.31 | 26.47 | 0.245 | 0.006 | 0.034 | 206.97 | 2.29 | 0.12 | 7 | 240 | 22 | 1.8 | 0.04 | 50 | 0 | 0 | C(=O)(C(C(C(C(C(C(C(F)(F)F)(F)F)(F)F)(F)F)(F)F)(F)F)(F)F)O | 69.8553
500 | 90 | 4 | 69.31 | 26.47 | 0.245 | 0.006 | 0.034 | 206.97 | 2.29 | 0.12 | 7 | 360 | 22 | 1.8 | 0.04 | 50 | 0 | 0 | C(=O)(C(C(C(C(C(C(C(F)(F)F)(F)F)(F)F)(F)F)(F)F)(F)F)(F)F)O | 76.3317
500 | 90 | 4 | 69.31 | 26.47 | 0.245 | 0.006 | 0.034 | 206.97 | 2.29 | 0.12 | 7 | 720 | 22 | 1.8 | 0.04 | 50 | 0 | 0 | C(=O)(C(C(C(C(C(C(C(F)(F)F)(F)F)(F)F)(F)F)(F)F)(F)F)(F)F)O | 79.1073
500 | 90 | 4 | 69.31 | 26.47 | 0.245 | 0.006 | 0.034 | 206.97 | 2.29 | 0.12 | 7 | 1440 | 22 | 1.8 | 0.04 | 50 | 0 | 0 | C(=O)(C(C(C(C(C(C(C(F)(F)F)(F)F)(F)F)(F)F)(F)F)(F)F)(F)F)O | 79.1073
500 | 90 | 4 | 69.31 | 26.47 | 0.245 | 0.006 | 0.034 | 206.97 | 2.29 | 0.12 | 7 | 60 | 22 | 1.8 | 0.04 | 50 | 0 | 0 | C(C(C(F)(F)S(=O)(=O)O)(F)F)(C(F)(F)F)(F)F | 7.5484
500 | 90 | 4 | 69.31 | 26.47 | 0.245 | 0.006 | 0.034 | 206.97 | 2.29 | 0.12 | 7 | 120 | 22 | 1.8 | 0.04 | 50 | 0 | 0 | C(C(C(F)(F)S(=O)(=O)O)(F)F)(C(F)(F)F)(F)F | 11.3226
500 | 90 | 4 | 69.31 | 26.47 | 0.245 | 0.006 | 0.034 | 206.97 | 2.29 | 0.12 | 7 | 240 | 22 | 1.8 | 0.04 | 50 | 0 | 0 | C(C(C(F)(F)S(=O)(=O)O)(F)F)(C(F)(F)F)(F)F | 12.9401
500 | 90 | 4 | 69.31 | 26.47 | 0.245 | 0.006 | 0.034 | 206.97 | 2.29 | 0.12 | 7 | 360 | 22 | 1.8 | 0.04 | 50 | 0 | 0 | C(C(C(F)(F)S(=O)(=O)O)(F)F)(C(F)(F)F)(F)F | 17.7926
500 | 90 | 4 | 69.31 | 26.47 | 0.245 | 0.006 | 0.034 | 206.97 | 2.29 | 0.12 | 7 | 720 | 22 | 1.8 | 0.04 | 50 | 0 | 0 | C(C(C(F)(F)S(=O)(=O)O)(F)F)(C(F)(F)F)(F)F | 21.0276
500 | 90 | 4 | 69.31 | 26.47 | 0.245 | 0.006 | 0.034 | 206.97 | 2.29 | 0.12 | 7 | 1440 | 22 | 1.8 | 0.04 | 50 | 0 | 0 | C(C(C(F)(F)S(=O)(=O)O)(F)F)(C(F)(F)F)(F)F | 27.4977
500 | 90 | 4 | 69.31 | 26.47 | 0.245 | 0.006 | 0.034 | 206.97 | 2.29 | 0.12 | 7 | 2880 | 22 | 1.8 | 0.04 | 50 | 0 | 0 | C(C(C(F)(F)S(=O)(=O)O)(F)F)(C(F)(F)F)(F)F | 38.2811
500 | 90 | 4 | 69.31 | 26.47 | 0.245 | 0.006 | 0.034 | 206.97 | 2.29 | 0.12 | 7 | 60 | 22 | 1.8 | 0.04 | 50 | 0 | 0 | C(C(C(C(F)(F)S(=O)(=O)O)(F)F)(F)F)(C(C(F)(F)F)(F)F)(F)F | 28.0368
500 | 90 | 4 | 69.31 | 26.47 | 0.245 | 0.006 | 0.034 | 206.97 | 2.29 | 0.12 | 7 | 120 | 22 | 1.8 | 0.04 | 50 | 0 | 0 | C(C(C(C(F)(F)S(=O)(=O)O)(F)F)(F)F)(C(C(F)(F)F)(F)F)(F)F | 32.3502
500 | 90 | 4 | 69.31 | 26.47 | 0.245 | 0.006 | 0.034 | 206.97 | 2.29 | 0.12 | 7 | 240 | 22 | 1.8 | 0.04 | 50 | 0 | 0 | C(C(C(C(F)(F)S(=O)(=O)O)(F)F)(F)F)(C(C(F)(F)F)(F)F)(F)F | 37.742
500 | 90 | 4 | 69.31 | 26.47 | 0.245 | 0.006 | 0.034 | 206.97 | 2.29 | 0.12 | 7 | 360 | 22 | 1.8 | 0.04 | 50 | 0 | 0 | C(C(C(C(F)(F)S(=O)(=O)O)(F)F)(F)F)(C(C(F)(F)F)(F)F)(F)F | 41.5161
500 | 90 | 4 | 69.31 | 26.47 | 0.245 | 0.006 | 0.034 | 206.97 | 2.29 | 0.12 | 7 | 720 | 22 | 1.8 | 0.04 | 50 | 0 | 0 | C(C(C(C(F)(F)S(=O)(=O)O)(F)F)(F)F)(C(C(F)(F)F)(F)F)(F)F | 46.908
500 | 90 | 4 | 69.31 | 26.47 | 0.245 | 0.006 | 0.034 | 206.97 | 2.29 | 0.12 | 7 | 1440 | 22 | 1.8 | 0.04 | 50 | 0 | 0 | C(C(C(C(F)(F)S(=O)(=O)O)(F)F)(F)F)(C(C(F)(F)F)(F)F)(F)F | 57.6914
500 | 90 | 4 | 69.31 | 26.47 | 0.245 | 0.006 | 0.034 | 206.97 | 2.29 | 0.12 | 7 | 2880 | 22 | 1.8 | 0.04 | 50 | 0 | 0 | C(C(C(C(F)(F)S(=O)(=O)O)(F)F)(F)F)(C(C(F)(F)F)(F)F)(F)F | 76.023
500 | 90 | 4 | 69.31 | 26.47 | 0.245 | 0.006 | 0.034 | 206.97 | 2.29 | 0.12 | 7 | 60 | 22 | 1.8 | 0.04 | 50 | 0 | 0 | C(C(C(C(C(F)(F)S(=O)(=O)O)(F)F)(F)F)(F)F)(C(C(C(F)(F)F)(F)F)(F)F)(F)F | 100
500 | 90 | 4 | 69.31 | 26.47 | 0.245 | 0.006 | 0.034 | 206.97 | 2.29 | 0.12 | 7 | 120 | 22 | 1.8 | 0.04 | 50 | 0 | 0 | C(C(C(C(C(F)(F)S(=O)(=O)O)(F)F)(F)F)(F)F)(C(C(C(F)(F)F)(F)F)(F)F)(F)F | 100
500 | 90 | 4 | 69.31 | 26.47 | 0.245 | 0.006 | 0.034 | 206.97 | 2.29 | 0.12 | 7 | 240 | 22 | 1.8 | 0.04 | 50 | 0 | 0 | C(C(C(C(C(F)(F)S(=O)(=O)O)(F)F)(F)F)(F)F)(C(C(C(F)(F)F)(F)F)(F)F)(F)F | 100
500 | 90 | 4 | 69.31 | 26.47 | 0.245 | 0.006 | 0.034 | 206.97 | 2.29 | 0.12 | 7 | 360 | 22 | 1.8 | 0.04 | 50 | 0 | 0 | C(C(C(C(C(F)(F)S(=O)(=O)O)(F)F)(F)F)(F)F)(C(C(C(F)(F)F)(F)F)(F)F)(F)F | 100
500 | 90 | 4 | 69.31 | 26.47 | 0.245 | 0.006 | 0.034 | 206.97 | 2.29 | 0.12 | 7 | 720 | 22 | 1.8 | 0.04 | 50 | 0 | 0 | C(C(C(C(C(F)(F)S(=O)(=O)O)(F)F)(F)F)(F)F)(C(C(C(F)(F)F)(F)F)(F)F)(F)F | 100
500 | 90 | 4 | 69.31 | 26.47 | 0.245 | 0.006 | 0.034 | 206.97 | 2.29 | 0.12 | 7 | 1440 | 22 | 1.8 | 0.04 | 50 | 0 | 0 | C(C(C(C(C(F)(F)S(=O)(=O)O)(F)F)(F)F)(F)F)(C(C(C(F)(F)F)(F)F)(F)F)(F)F | 100
500 | 90 | 4 | 69.31 | 26.47 | 0.245 | 0.006 | 0.034 | 206.97 | 2.29 | 0.12 | 7 | 2880 | 22 | 1.8 | 0.04 | 50 | 0 | 0 | C(C(C(C(C(F)(F)S(=O)(=O)O)(F)F)(F)F)(F)F)(C(C(C(F)(F)F)(F)F)(F)F)(F)F | 100
500 | 90 | 4 | 69.31 | 26.47 | 0.245 | 0.006 | 0.034 | 206.97 | 2.29 | 0.12 | 7 | 60 | 22 | 1.8 | 0.04 | 50 | 0 | 0 | C(=O)(C(C(F)(F)F)(OC(C(C(F)(F)F)(F)F)(F)F)F)O | 8.11854
500 | 90 | 4 | 69.31 | 26.47 | 0.245 | 0.006 | 0.034 | 206.97 | 2.29 | 0.12 | 7 | 120 | 22 | 1.8 | 0.04 | 50 | 0 | 0 | C(=O)(C(C(F)(F)F)(OC(C(C(F)(F)F)(F)F)(F)F)F)O | 12.757725
500 | 90 | 4 | 69.31 | 26.47 | 0.245 | 0.006 | 0.034 | 206.97 | 2.29 | 0.12 | 7 | 240 | 22 | 1.8 | 0.04 | 50 | 0 | 0 | C(=O)(C(C(F)(F)F)(OC(C(C(F)(F)F)(F)F)(F)F)F)O | 13.04766
500 | 90 | 4 | 69.31 | 26.47 | 0.245 | 0.006 | 0.034 | 206.97 | 2.29 | 0.12 | 7 | 360 | 22 | 1.8 | 0.04 | 50 | 0 | 0 | C(=O)(C(C(F)(F)F)(OC(C(C(F)(F)F)(F)F)(F)F)F)O | 11.59794
500 | 90 | 4 | 69.31 | 26.47 | 0.245 | 0.006 | 0.034 | 206.97 | 2.29 | 0.12 | 7 | 720 | 22 | 1.8 | 0.04 | 50 | 0 | 0 | C(=O)(C(C(F)(F)F)(OC(C(C(F)(F)F)(F)F)(F)F)F)O | 21.45618
500 | 90 | 4 | 69.31 | 26.47 | 0.245 | 0.006 | 0.034 | 206.97 | 2.29 | 0.12 | 7 | 1440 | 22 | 1.8 | 0.04 | 50 | 0 | 0 | C(=O)(C(C(F)(F)F)(OC(C(C(F)(F)F)(F)F)(F)F)F)O | 17.39691
500 | 90 | 4 | 69.31 | 26.47 | 0.245 | 0.006 | 0.034 | 206.97 | 2.29 | 0.12 | 7 | 2880 | 22 | 1.8 | 0.04 | 50 | 0 | 0 | C(=O)(C(C(F)(F)F)(OC(C(C(F)(F)F)(F)F)(F)F)F)O | 35.083755
500 | 90 | 4 | 69.31 | 26.47 | 0.245 | 0.006 | 0.034 | 206.97 | 2.29 | 0.12 | 7 | 60 | 22 | 1.8 | 0.04 | 50 | 0 | 0 | C(CS(=O)(=O)O)C(C(C(C(C(C(F)(F)F)(F)F)(F)F)(F)F)(F)F)(F)F | 40.012875
500 | 90 | 4 | 69.31 | 26.47 | 0.245 | 0.006 | 0.034 | 206.97 | 2.29 | 0.12 | 7 | 120 | 22 | 1.8 | 0.04 | 50 | 0 | 0 | C(CS(=O)(=O)O)C(C(C(C(C(C(F)(F)F)(F)F)(F)F)(F)F)(F)F)(F)F | 43.78221
500 | 90 | 4 | 69.31 | 26.47 | 0.245 | 0.006 | 0.034 | 206.97 | 2.29 | 0.12 | 7 | 240 | 22 | 1.8 | 0.04 | 50 | 0 | 0 | C(CS(=O)(=O)O)C(C(C(C(C(C(F)(F)F)(F)F)(F)F)(F)F)(F)F)(F)F | 48.71115
500 | 90 | 4 | 69.31 | 26.47 | 0.245 | 0.006 | 0.034 | 206.97 | 2.29 | 0.12 | 7 | 360 | 22 | 1.8 | 0.04 | 50 | 0 | 0 | C(CS(=O)(=O)O)C(C(C(C(C(C(F)(F)F)(F)F)(F)F)(F)F)(F)F)(F)F | 55.09035
500 | 90 | 4 | 69.31 | 26.47 | 0.245 | 0.006 | 0.034 | 206.97 | 2.29 | 0.12 | 7 | 720 | 22 | 1.8 | 0.04 | 50 | 0 | 0 | C(CS(=O)(=O)O)C(C(C(C(C(C(F)(F)F)(F)F)(F)F)(F)F)(F)F)(F)F | 57.6999
500 | 90 | 4 | 69.31 | 26.47 | 0.245 | 0.006 | 0.034 | 206.97 | 2.29 | 0.12 | 7 | 1440 | 22 | 1.8 | 0.04 | 50 | 0 | 0 | C(CS(=O)(=O)O)C(C(C(C(C(C(F)(F)F)(F)F)(F)F)(F)F)(F)F)(F)F | 61.7589
500 | 90 | 4 | 69.31 | 26.47 | 0.245 | 0.006 | 0.034 | 206.97 | 2.29 | 0.12 | 7 | 2880 | 22 | 1.8 | 0.04 | 50 | 0 | 0 | C(CS(=O)(=O)O)C(C(C(C(C(C(F)(F)F)(F)F)(F)F)(F)F)(F)F)(F)F | 86.1147
500 | 90 | 4 | 69.31 | 26.47 | 0.245 | 0.006 | 0.034 | 206.97 | 2.29 | 0.12 | 7 | 2880 | 22 | 0.6 | 0.04 | 50 | 0 | 0 | C(C(C(F)(F)S(=O)(=O)O)(F)F)(C(F)(F)F)(F)F | 12.0235
500 | 90 | 4 | 69.31 | 26.47 | 0.245 | 0.006 | 0.034 | 206.97 | 2.29 | 0.12 | 7 | 2880 | 22 | 1 | 0.04 | 50 | 0 | 0 | C(C(C(F)(F)S(=O)(=O)O)(F)F)(C(F)(F)F)(F)F | 15.2493
500 | 90 | 4 | 69.31 | 26.47 | 0.245 | 0.006 | 0.034 | 206.97 | 2.29 | 0.12 | 7 | 2880 | 22 | 1.4 | 0.04 | 50 | 0 | 0 | C(C(C(F)(F)S(=O)(=O)O)(F)F)(C(F)(F)F)(F)F | 18.4751
500 | 90 | 4 | 69.31 | 26.47 | 0.245 | 0.006 | 0.034 | 206.97 | 2.29 | 0.12 | 7 | 2880 | 22 | 0.6 | 0.04 | 50 | 0 | 0 | C(C(C(C(C(F)(F)S(=O)(=O)O)(F)F)(F)F)(F)F)(C(C(C(F)(F)F)(F)F)(F)F)(F)F | 21.4076
500 | 90 | 4 | 69.31 | 26.47 | 0.245 | 0.006 | 0.034 | 206.97 | 2.29 | 0.12 | 7 | 2880 | 22 | 1 | 0.04 | 50 | 0 | 0 | C(C(C(C(C(F)(F)S(=O)(=O)O)(F)F)(F)F)(F)F)(C(C(C(F)(F)F)(F)F)(F)F)(F)F | 49.2669
500 | 90 | 4 | 69.31 | 26.47 | 0.245 | 0.006 | 0.034 | 206.97 | 2.29 | 0.12 | 7 | 2880 | 22 | 1.4 | 0.04 | 50 | 0 | 0 | C(C(C(C(C(F)(F)S(=O)(=O)O)(F)F)(F)F)(F)F)(C(C(C(F)(F)F)(F)F)(F)F)(F)F | 63.0499
500 | 90 | 4 | 69.31 | 26.47 | 0.245 | 0.006 | 0.034 | 206.97 | 2.29 | 0.12 | 7 | 2880 | 22 | 0.6 | 0.04 | 50 | 0 | 0 | C(=O)(C(C(C(F)(F)F)(F)F)(F)F)O | 12.3167
500 | 90 | 4 | 69.31 | 26.47 | 0.245 | 0.006 | 0.034 | 206.97 | 2.29 | 0.12 | 7 | 2880 | 22 | 1 | 0.04 | 50 | 0 | 0 | C(=O)(C(C(C(F)(F)F)(F)F)(F)F)O | 12.61
500 | 90 | 4 | 69.31 | 26.47 | 0.245 | 0.006 | 0.034 | 206.97 | 2.29 | 0.12 | 7 | 2880 | 22 | 1.4 | 0.04 | 50 | 0 | 0 | C(=O)(C(C(C(F)(F)F)(F)F)(F)F)O | 16.7155
500 | 90 | 4 | 69.31 | 26.47 | 0.245 | 0.006 | 0.034 | 206.97 | 2.29 | 0.12 | 7 | 2880 | 22 | 0.6 | 0.04 | 50 | 0 | 0 | C(=O)(C(C(C(C(C(C(C(F)(F)F)(F)F)(F)F)(F)F)(F)F)(F)F)(F)F)O | 17.3021
500 | 90 | 4 | 69.31 | 26.47 | 0.245 | 0.006 | 0.034 | 206.97 | 2.29 | 0.12 | 7 | 2880 | 22 | 1 | 0.04 | 50 | 0 | 0 | C(=O)(C(C(C(C(C(C(C(F)(F)F)(F)F)(F)F)(F)F)(F)F)(F)F)(F)F)O | 23.4604
500 | 90 | 4 | 69.31 | 26.47 | 0.245 | 0.006 | 0.034 | 206.97 | 2.29 | 0.12 | 7 | 2880 | 22 | 1.4 | 0.04 | 50 | 0 | 0 | C(=O)(C(C(C(C(C(C(C(F)(F)F)(F)F)(F)F)(F)F)(F)F)(F)F)(F)F)O | 51.9062
500 | 90 | 4 | 69.31 | 26.47 | 0.245 | 0.006 | 0.034 | 206.97 | 2.29 | 0.12 | 7 | 2880 | 22 | 1.8 | 0.04 | 50 | 0 | 0 | C(=O)(C(C(C(C(C(C(C(F)(F)F)(F)F)(F)F)(F)F)(F)F)(F)F)(F)F)O | 76.8328
400 | 120 | 8.5 | 66.6 | 0 | 0.73 | 0.311 | 0.333 | 11.6 | 8.348 | 0.024 | 7 | 30 | 25 | 0.7 | 100 | 0 | 0 | 0 | C(C(C(C(C(F)(F)S(=O)(=O)O)(F)F)(F)F)(F)F)(C(C(C(F)(F)F)(F)F)(F)F)(F)F | 10.9349
400 | 120 | 8.5 | 66.6 | 0 | 0.73 | 0.311 | 0.333 | 11.6 | 8.348 | 0.024 | 7 | 240 | 25 | 0.7 | 100 | 0 | 0 | 0 | C(C(C(C(C(F)(F)S(=O)(=O)O)(F)F)(F)F)(F)F)(C(C(C(F)(F)F)(F)F)(F)F)(F)F | 12.9231
400 | 120 | 8.5 | 66.6 | 0 | 0.73 | 0.311 | 0.333 | 11.6 | 8.348 | 0.024 | 7 | 720 | 25 | 0.7 | 100 | 0 | 0 | 0 | C(C(C(C(C(F)(F)S(=O)(=O)O)(F)F)(F)F)(F)F)(C(C(C(F)(F)F)(F)F)(F)F)(F)F | 20.3787
400 | 120 | 8.5 | 66.6 | 0 | 0.73 | 0.311 | 0.333 | 11.6 | 8.348 | 0.024 | 7 | 1440 | 25 | 0.7 | 100 | 0 | 0 | 0 | C(C(C(C(C(F)(F)S(=O)(=O)O)(F)F)(F)F)(F)F)(C(C(C(F)(F)F)(F)F)(F)F)(F)F | 25.3491
400 | 120 | 8.5 | 66.6 | 0 | 0.73 | 0.311 | 0.333 | 11.6 | 8.348 | 0.024 | 7 | 2880 | 25 | 0.7 | 100 | 0 | 0 | 0 | C(C(C(C(C(F)(F)S(=O)(=O)O)(F)F)(F)F)(F)F)(C(C(C(F)(F)F)(F)F)(F)F)(F)F | 29.1598
400 | 120 | 8.5 | 73.1 | 0 | 0.726 | 0.225 | 0.231 | 7.21 | 8.348 | 0.015 | 7 | 30 | 25 | 0.7 | 100 | 0 | 0 | 0 | C(C(C(C(C(F)(F)S(=O)(=O)O)(F)F)(F)F)(F)F)(C(C(C(F)(F)F)(F)F)(F)F)(F)F | 5.9645
400 | 120 | 8.5 | 73.1 | 0 | 0.726 | 0.225 | 0.231 | 7.21 | 8.348 | 0.015 | 7 | 240 | 25 | 0.7 | 100 | 0 | 0 | 0 | C(C(C(C(C(F)(F)S(=O)(=O)O)(F)F)(F)F)(F)F)(C(C(C(F)(F)F)(F)F)(F)F)(F)F | 7.6213
400 | 120 | 8.5 | 73.1 | 0 | 0.726 | 0.225 | 0.231 | 7.21 | 8.348 | 0.015 | 7 | 720 | 25 | 0.7 | 100 | 0 | 0 | 0 | C(C(C(C(C(F)(F)S(=O)(=O)O)(F)F)(F)F)(F)F)(C(C(C(F)(F)F)(F)F)(F)F)(F)F | 9.7752
400 | 120 | 8.5 | 73.1 | 0 | 0.726 | 0.225 | 0.231 | 7.21 | 8.348 | 0.015 | 7 | 1440 | 25 | 0.7 | 100 | 0 | 0 | 0 | C(C(C(C(C(F)(F)S(=O)(=O)O)(F)F)(F)F)(F)F)(C(C(C(F)(F)F)(F)F)(F)F)(F)F | 12.5917
400 | 120 | 8.5 | 73.1 | 0 | 0.726 | 0.225 | 0.231 | 7.21 | 8.348 | 0.015 | 7 | 2880 | 25 | 0.7 | 100 | 0 | 0 | 0 | C(C(C(C(C(F)(F)S(=O)(=O)O)(F)F)(F)F)(F)F)(C(C(C(F)(F)F)(F)F)(F)F)(F)F | 15.9053
400 | 120 | 8.5 | 11.2 | 0 | 0.3992 | 0.5611 | 0.5712 | 38.3 | 8.348 | 0.08 | 7 | 60 | 25 | 0.7 | 100 | 0 | 0 | 0 | C(C(C(C(C(F)(F)S(=O)(=O)O)(F)F)(F)F)(F)F)(C(C(C(F)(F)F)(F)F)(F)F)(F)F | 59.0413
400 | 120 | 8.5 | 11.2 | 0 | 0.3992 | 0.5611 | 0.5712 | 38.3 | 8.348 | 0.08 | 7 | 180 | 25 | 0.7 | 100 | 0 | 0 | 0 | C(C(C(C(C(F)(F)S(=O)(=O)O)(F)F)(F)F)(F)F)(C(C(C(F)(F)F)(F)F)(F)F)(F)F | 76.0319
400 | 120 | 8.5 | 11.2 | 0 | 0.3992 | 0.5611 | 0.5712 | 38.3 | 8.348 | 0.08 | 7 | 360 | 25 | 0.7 | 100 | 0 | 0 | 0 | C(C(C(C(C(F)(F)S(=O)(=O)O)(F)F)(F)F)(F)F)(C(C(C(F)(F)F)(F)F)(F)F)(F)F | 91.7476
400 | 120 | 8.5 | 11.2 | 0 | 0.3992 | 0.5611 | 0.5712 | 38.3 | 8.348 | 0.08 | 7 | 720 | 25 | 0.7 | 100 | 0 | 0 | 0 | C(C(C(C(C(F)(F)S(=O)(=O)O)(F)F)(F)F)(F)F)(C(C(C(F)(F)F)(F)F)(F)F)(F)F | 100
400 | 120 | 8.5 | 11.2 | 0 | 0.3992 | 0.5611 | 0.5712 | 38.3 | 8.348 | 0.08 | 7 | 1440 | 25 | 0.7 | 100 | 0 | 0 | 0 | C(C(C(C(C(F)(F)S(=O)(=O)O)(F)F)(F)F)(F)F)(C(C(C(F)(F)F)(F)F)(F)F)(F)F | 100
400 | 120 | 8.5 | 11.2 | 0 | 0.3992 | 0.5611 | 0.5712 | 38.3 | 8.348 | 0.08 | 7 | 2880 | 25 | 0.7 | 100 | 0 | 0 | 0 | C(C(C(C(C(F)(F)S(=O)(=O)O)(F)F)(F)F)(F)F)(C(C(C(F)(F)F)(F)F)(F)F)(F)F | 100
400 | 120 | 8.5 | 11.2 | 0 | 0.3992 | 0.5611 | 0.5712 | 38.3 | 8.348 | 0.08 | 7 | 2880 | 25 | 0.7 | 200 | 0 | 0 | 0 | C(C(C(C(C(F)(F)S(=O)(=O)O)(F)F)(F)F)(F)F)(C(C(C(F)(F)F)(F)F)(F)F)(F)F | 81.56556
400 | 120 | 8.5 | 11.2 | 0 | 0.3992 | 0.5611 | 0.5712 | 38.3 | 8.348 | 0.08 | 7 | 2880 | 25 | 0.7 | 300 | 0 | 0 | 0 | C(C(C(C(C(F)(F)S(=O)(=O)O)(F)F)(F)F)(F)F)(C(C(C(F)(F)F)(F)F)(F)F)(F)F | 78.43849
400 | 120 | 8.5 | 11.2 | 0 | 0.3992 | 0.5611 | 0.5712 | 38.3 | 8.348 | 0.08 | 7 | 2880 | 25 | 0.7 | 400 | 0 | 0 | 0 | C(C(C(C(C(F)(F)S(=O)(=O)O)(F)F)(F)F)(F)F)(C(C(C(F)(F)F)(F)F)(F)F)(F)F | 72.98249
400 | 120 | 8.5 | 11.2 | 0 | 0.3992 | 0.5611 | 0.5712 | 38.3 | 8.348 | 0.08 | 7 | 2880 | 25 | 0.7 | 550 | 0 | 0 | 0 | C(C(C(C(C(F)(F)S(=O)(=O)O)(F)F)(F)F)(F)F)(C(C(C(F)(F)F)(F)F)(F)F)(F)F | 66.94332
400 | 120 | 8.5 | 11.2 | 0 | 0.3992 | 0.5611 | 0.5712 | 38.3 | 8.348 | 0.08 | 7 | 2880 | 25 | 0.7 | 700 | 0 | 0 | 0 | C(C(C(C(C(F)(F)S(=O)(=O)O)(F)F)(F)F)(F)F)(C(C(C(F)(F)F)(F)F)(F)F)(F)F | 61.22121
600 | 120 | 5 | 56.82 | 6.19 | 1.302 | 0.272 | 0.426 | 167.34 | 5.63 | 0.208 | 6.5 | 5 | 25 | 0.1 | 50 | 0 | 0 | 0 | C(C(C(C(C(F)(F)S(=O)(=O)O)(F)F)(F)F)(F)F)(C(C(C(F)(F)F)(F)F)(F)F)(F)F | 6.94981
600 | 120 | 5 | 56.82 | 6.19 | 1.302 | 0.272 | 0.426 | 167.34 | 5.63 | 0.208 | 6.5 | 10 | 25 | 0.1 | 50 | 0 | 0 | 0 | C(C(C(C(C(F)(F)S(=O)(=O)O)(F)F)(F)F)(F)F)(C(C(C(F)(F)F)(F)F)(F)F)(F)F | 18.5328
600 | 120 | 5 | 56.82 | 6.19 | 1.302 | 0.272 | 0.426 | 167.34 | 5.63 | 0.208 | 6.5 | 20 | 25 | 0.1 | 50 | 0 | 0 | 0 | C(C(C(C(C(F)(F)S(=O)(=O)O)(F)F)(F)F)(F)F)(C(C(C(F)(F)F)(F)F)(F)F)(F)F | 27.4131
600 | 120 | 5 | 56.82 | 6.19 | 1.302 | 0.272 | 0.426 | 167.34 | 5.63 | 0.208 | 6.5 | 40 | 25 | 0.1 | 50 | 0 | 0 | 0 | C(C(C(C(C(F)(F)S(=O)(=O)O)(F)F)(F)F)(F)F)(C(C(C(F)(F)F)(F)F)(F)F)(F)F | 45.5598
600 | 120 | 5 | 56.82 | 6.19 | 1.302 | 0.272 | 0.426 | 167.34 | 5.63 | 0.208 | 6.5 | 60 | 25 | 0.1 | 50 | 0 | 0 | 0 | C(C(C(C(C(F)(F)S(=O)(=O)O)(F)F)(F)F)(F)F)(C(C(C(F)(F)F)(F)F)(F)F)(F)F | 55.2124
600 | 120 | 5 | 56.82 | 6.19 | 1.302 | 0.272 | 0.426 | 167.34 | 5.63 | 0.208 | 6.5 | 90 | 25 | 0.1 | 50 | 0 | 0 | 0 | C(C(C(C(C(F)(F)S(=O)(=O)O)(F)F)(F)F)(F)F)(C(C(C(F)(F)F)(F)F)(F)F)(F)F | 70.6564
600 | 120 | 5 | 56.82 | 6.19 | 1.302 | 0.272 | 0.426 | 167.34 | 5.63 | 0.208 | 6.5 | 120 | 25 | 0.1 | 50 | 0 | 0 | 0 | C(C(C(C(C(F)(F)S(=O)(=O)O)(F)F)(F)F)(F)F)(C(C(C(F)(F)F)(F)F)(F)F)(F)F | 77.9923
600 | 120 | 5 | 56.82 | 6.19 | 1.302 | 0.272 | 0.426 | 167.34 | 5.63 | 0.208 | 6.5 | 180 | 25 | 0.1 | 50 | 0 | 0 | 0 | C(C(C(C(C(F)(F)S(=O)(=O)O)(F)F)(F)F)(F)F)(C(C(C(F)(F)F)(F)F)(F)F)(F)F | 88.417
600 | 120 | 5 | 56.82 | 6.19 | 1.302 | 0.272 | 0.426 | 167.34 | 5.63 | 0.208 | 6.5 | 240 | 25 | 0.1 | 50 | 0 | 0 | 0 | C(C(C(C(C(F)(F)S(=O)(=O)O)(F)F)(F)F)(F)F)(C(C(C(F)(F)F)(F)F)(F)F)(F)F | 93.8224
600 | 120 | 5 | 56.82 | 6.19 | 1.302 | 0.272 | 0.426 | 167.34 | 5.63 | 0.208 | 6.5 | 300 | 25 | 0.1 | 50 | 0 | 0 | 0 | C(C(C(C(C(F)(F)S(=O)(=O)O)(F)F)(F)F)(F)F)(C(C(C(F)(F)F)(F)F)(F)F)(F)F | 96.9112
600 | 120 | 5 | 56.82 | 6.19 | 1.302 | 0.272 | 0.426 | 167.34 | 5.63 | 0.208 | 6.5 | 360 | 25 | 0.1 | 50 | 0 | 0 | 0 | C(C(C(C(C(F)(F)S(=O)(=O)O)(F)F)(F)F)(F)F)(C(C(C(F)(F)F)(F)F)(F)F)(F)F | 98.4556
600 | 120 | 5 | 56.82 | 6.19 | 1.302 | 0.272 | 0.426 | 167.34 | 5.63 | 0.208 | 6.5 | 480 | 25 | 0.1 | 50 | 0 | 0 | 0 | C(C(C(C(C(F)(F)S(=O)(=O)O)(F)F)(F)F)(F)F)(C(C(C(F)(F)F)(F)F)(F)F)(F)F | 99.2278
600 | 120 | 5 | 56.82 | 6.19 | 1.302 | 0.272 | 0.426 | 167.34 | 5.63 | 0.208 | 6.5 | 600 | 25 | 0.1 | 50 | 0 | 0 | 0 | C(C(C(C(C(F)(F)S(=O)(=O)O)(F)F)(F)F)(F)F)(C(C(C(F)(F)F)(F)F)(F)F)(F)F | 99.6139
600 | 120 | 5 | 56.82 | 6.19 | 1.302 | 0.272 | 0.426 | 167.34 | 5.63 | 0.208 | 6.5 | 720 | 25 | 0.1 | 50 | 0 | 0 | 0 | C(C(C(C(C(F)(F)S(=O)(=O)O)(F)F)(F)F)(F)F)(C(C(C(F)(F)F)(F)F)(F)F)(F)F | 100
600 | 120 | 5 | 56.82 | 6.19 | 1.302 | 0.272 | 0.426 | 167.34 | 5.63 | 0.208 | 6.5 | 5 | 25 | 0.1 | 50 | 0 | 0 | 0 | C(=O)(C(C(C(C(C(C(C(F)(F)F)(F)F)(F)F)(F)F)(F)F)(F)F)(F)F)O | 5.01931
600 | 120 | 5 | 56.82 | 6.19 | 1.302 | 0.272 | 0.426 | 167.34 | 5.63 | 0.208 | 6.5 | 10 | 25 | 0.1 | 50 | 0 | 0 | 0 | C(=O)(C(C(C(C(C(C(C(F)(F)F)(F)F)(F)F)(F)F)(F)F)(F)F)(F)F)O | 15.8301
600 | 120 | 5 | 56.82 | 6.19 | 1.302 | 0.272 | 0.426 | 167.34 | 5.63 | 0.208 | 6.5 | 20 | 25 | 0.1 | 50 | 0 | 0 | 0 | C(=O)(C(C(C(C(C(C(C(F)(F)F)(F)F)(F)F)(F)F)(F)F)(F)F)(F)F)O | 26.2548
600 | 120 | 5 | 56.82 | 6.19 | 1.302 | 0.272 | 0.426 | 167.34 | 5.63 | 0.208 | 6.5 | 40 | 25 | 0.1 | 50 | 0 | 0 | 0 | C(=O)(C(C(C(C(C(C(C(F)(F)F)(F)F)(F)F)(F)F)(F)F)(F)F)(F)F)O | 41.6988
600 | 120 | 5 | 56.82 | 6.19 | 1.302 | 0.272 | 0.426 | 167.34 | 5.63 | 0.208 | 6.5 | 60 | 25 | 0.1 | 50 | 0 | 0 | 0 | C(=O)(C(C(C(C(C(C(C(F)(F)F)(F)F)(F)F)(F)F)(F)F)(F)F)(F)F)O | 53.2819
600 | 120 | 5 | 56.82 | 6.19 | 1.302 | 0.272 | 0.426 | 167.34 | 5.63 | 0.208 | 6.5 | 90 | 25 | 0.1 | 50 | 0 | 0 | 0 | C(=O)(C(C(C(C(C(C(C(F)(F)F)(F)F)(F)F)(F)F)(F)F)(F)F)(F)F)O | 66.4093
600 | 120 | 5 | 56.82 | 6.19 | 1.302 | 0.272 | 0.426 | 167.34 | 5.63 | 0.208 | 6.5 | 120 | 25 | 0.1 | 50 | 0 | 0 | 0 | C(=O)(C(C(C(C(C(C(C(F)(F)F)(F)F)(F)F)(F)F)(F)F)(F)F)(F)F)O | 77.6062
600 | 120 | 5 | 56.82 | 6.19 | 1.302 | 0.272 | 0.426 | 167.34 | 5.63 | 0.208 | 6.5 | 180 | 25 | 0.1 | 50 | 0 | 0 | 0 | C(=O)(C(C(C(C(C(C(C(F)(F)F)(F)F)(F)F)(F)F)(F)F)(F)F)(F)F)O | 83.7838
600 | 120 | 5 | 56.82 | 6.19 | 1.302 | 0.272 | 0.426 | 167.34 | 5.63 | 0.208 | 6.5 | 240 | 25 | 0.1 | 50 | 0 | 0 | 0 | C(=O)(C(C(C(C(C(C(C(F)(F)F)(F)F)(F)F)(F)F)(F)F)(F)F)(F)F)O | 88.8031
600 | 120 | 5 | 56.82 | 6.19 | 1.302 | 0.272 | 0.426 | 167.34 | 5.63 | 0.208 | 6.5 | 300 | 25 | 0.1 | 50 | 0 | 0 | 0 | C(=O)(C(C(C(C(C(C(C(F)(F)F)(F)F)(F)F)(F)F)(F)F)(F)F)(F)F)O | 91.5058
600 | 120 | 5 | 56.82 | 6.19 | 1.302 | 0.272 | 0.426 | 167.34 | 5.63 | 0.208 | 6.5 | 360 | 25 | 0.1 | 50 | 0 | 0 | 0 | C(=O)(C(C(C(C(C(C(C(F)(F)F)(F)F)(F)F)(F)F)(F)F)(F)F)(F)F)O | 93.4363
600 | 120 | 5 | 56.82 | 6.19 | 1.302 | 0.272 | 0.426 | 167.34 | 5.63 | 0.208 | 6.5 | 480 | 25 | 0.1 | 50 | 0 | 0 | 0 | C(=O)(C(C(C(C(C(C(C(F)(F)F)(F)F)(F)F)(F)F)(F)F)(F)F)(F)F)O | 96.5251
600 | 120 | 5 | 56.82 | 6.19 | 1.302 | 0.272 | 0.426 | 167.34 | 5.63 | 0.208 | 6.5 | 600 | 25 | 0.1 | 50 | 0 | 0 | 0 | C(=O)(C(C(C(C(C(C(C(F)(F)F)(F)F)(F)F)(F)F)(F)F)(F)F)(F)F)O | 97.2973
600 | 120 | 5 | 56.82 | 6.19 | 1.302 | 0.272 | 0.426 | 167.34 | 5.63 | 0.208 | 6.5 | 720 | 25 | 0.1 | 50 | 0 | 0 | 0 | C(=O)(C(C(C(C(C(C(C(F)(F)F)(F)F)(F)F)(F)F)(F)F)(F)F)(F)F)O | 98.4556
600 | 120 | 5 | 56.82 | 6.19 | 1.302 | 0.272 | 0.426 | 167.34 | 5.63 | 0.208 | 6.5 | 5 | 25 | 0.1 | 50 | 0 | 0 | 0 | C(C(C(F)(F)S(=O)(=O)O)(F)F)(C(F)(F)F)(F)F | 3.1158
600 | 120 | 5 | 56.82 | 6.19 | 1.302 | 0.272 | 0.426 | 167.34 | 5.63 | 0.208 | 6.5 | 10 | 25 | 0.1 | 50 | 0 | 0 | 0 | C(C(C(F)(F)S(=O)(=O)O)(F)F)(C(F)(F)F)(F)F | 9.73157
600 | 120 | 5 | 56.82 | 6.19 | 1.302 | 0.272 | 0.426 | 167.34 | 5.63 | 0.208 | 6.5 | 20 | 25 | 0.1 | 50 | 0 | 0 | 0 | C(C(C(F)(F)S(=O)(=O)O)(F)F)(C(F)(F)F)(F)F | 20.2423
600 | 120 | 5 | 56.82 | 6.19 | 1.302 | 0.272 | 0.426 | 167.34 | 5.63 | 0.208 | 6.5 | 40 | 25 | 0.1 | 50 | 0 | 0 | 0 | C(C(C(F)(F)S(=O)(=O)O)(F)F)(C(F)(F)F)(F)F | 35.4273
600 | 120 | 5 | 56.82 | 6.19 | 1.302 | 0.272 | 0.426 | 167.34 | 5.63 | 0.208 | 6.5 | 60 | 25 | 0.1 | 50 | 0 | 0 | 0 | C(C(C(F)(F)S(=O)(=O)O)(F)F)(C(F)(F)F)(F)F | 47.1113
600 | 120 | 5 | 56.82 | 6.19 | 1.302 | 0.272 | 0.426 | 167.34 | 5.63 | 0.208 | 6.5 | 90 | 25 | 0.1 | 50 | 0 | 0 | 0 | C(C(C(F)(F)S(=O)(=O)O)(F)F)(C(F)(F)F)(F)F | 58.4081
600 | 120 | 5 | 56.82 | 6.19 | 1.302 | 0.272 | 0.426 | 167.34 | 5.63 | 0.208 | 6.5 | 120 | 25 | 0.1 | 50 | 0 | 0 | 0 | C(C(C(F)(F)S(=O)(=O)O)(F)F)(C(F)(F)F)(F)F | 68.1515
600 | 120 | 5 | 56.82 | 6.19 | 1.302 | 0.272 | 0.426 | 167.34 | 5.63 | 0.208 | 6.5 | 180 | 25 | 0.1 | 50 | 0 | 0 | 0 | C(C(C(F)(F)S(=O)(=O)O)(F)F)(C(F)(F)F)(F)F | 81.0196
600 | 120 | 5 | 56.82 | 6.19 | 1.302 | 0.272 | 0.426 | 167.34 | 5.63 | 0.208 | 6.5 | 240 | 25 | 0.1 | 50 | 0 | 0 | 0 | C(C(C(F)(F)S(=O)(=O)O)(F)F)(C(F)(F)F)(F)F | 84.553
600 | 120 | 5 | 56.82 | 6.19 | 1.302 | 0.272 | 0.426 | 167.34 | 5.63 | 0.208 | 6.5 | 300 | 25 | 0.1 | 50 | 0 | 0 | 0 | C(C(C(F)(F)S(=O)(=O)O)(F)F)(C(F)(F)F)(F)F | 88.4717
600 | 120 | 5 | 56.82 | 6.19 | 1.302 | 0.272 | 0.426 | 167.34 | 5.63 | 0.208 | 6.5 | 360 | 25 | 0.1 | 50 | 0 | 0 | 0 | C(C(C(F)(F)S(=O)(=O)O)(F)F)(C(F)(F)F)(F)F | 91.615
600 | 120 | 5 | 56.82 | 6.19 | 1.302 | 0.272 | 0.426 | 167.34 | 5.63 | 0.208 | 6.5 | 480 | 25 | 0.1 | 50 | 0 | 0 | 0 | C(C(C(F)(F)S(=O)(=O)O)(F)F)(C(F)(F)F)(F)F | 93.6197
600 | 120 | 5 | 56.82 | 6.19 | 1.302 | 0.272 | 0.426 | 167.34 | 5.63 | 0.208 | 6.5 | 600 | 25 | 0.1 | 50 | 0 | 0 | 0 | C(C(C(F)(F)S(=O)(=O)O)(F)F)(C(F)(F)F)(F)F | 95.2332
600 | 120 | 5 | 56.82 | 6.19 | 1.302 | 0.272 | 0.426 | 167.34 | 5.63 | 0.208 | 6.5 | 720 | 25 | 0.1 | 50 | 0 | 0 | 0 | C(C(C(F)(F)S(=O)(=O)O)(F)F)(C(F)(F)F)(F)F | 95.6814
600 | 120 | 5 | 56.82 | 6.19 | 1.302 | 0.272 | 0.426 | 167.34 | 5.63 | 0.208 | 6.5 | 5 | 25 | 0.1 | 50 | 0 | 0 | 0 | C(=O)(C(C(C(F)(F)F)(F)F)(F)F)O | 3.23597
600 | 120 | 5 | 56.82 | 6.19 | 1.302 | 0.272 | 0.426 | 167.34 | 5.63 | 0.208 | 6.5 | 10 | 25 | 0.1 | 50 | 0 | 0 | 0 | C(=O)(C(C(C(F)(F)F)(F)F)(F)F)O | 9.07354
600 | 120 | 5 | 56.82 | 6.19 | 1.302 | 0.272 | 0.426 | 167.34 | 5.63 | 0.208 | 6.5 | 20 | 25 | 0.1 | 50 | 0 | 0 | 0 | C(=O)(C(C(C(F)(F)F)(F)F)(F)F)O | 19.5853
600 | 120 | 5 | 56.82 | 6.19 | 1.302 | 0.272 | 0.426 | 167.34 | 5.63 | 0.208 | 6.5 | 40 | 25 | 0.1 | 50 | 0 | 0 | 0 | C(=O)(C(C(C(F)(F)F)(F)F)(F)F)O | 30.4911
600 | 120 | 5 | 56.82 | 6.19 | 1.302 | 0.272 | 0.426 | 167.34 | 5.63 | 0.208 | 6.5 | 60 | 25 | 0.1 | 50 | 0 | 0 | 0 | C(=O)(C(C(C(F)(F)F)(F)F)(F)F)O | 44.1186
600 | 120 | 5 | 56.82 | 6.19 | 1.302 | 0.272 | 0.426 | 167.34 | 5.63 | 0.208 | 6.5 | 90 | 25 | 0.1 | 50 | 0 | 0 | 0 | C(=O)(C(C(C(F)(F)F)(F)F)(F)F)O | 56.9738
600 | 120 | 5 | 56.82 | 6.19 | 1.302 | 0.272 | 0.426 | 167.34 | 5.63 | 0.208 | 6.5 | 120 | 25 | 0.1 | 50 | 0 | 0 | 0 | C(=O)(C(C(C(F)(F)F)(F)F)(F)F)O | 66.7162
600 | 120 | 5 | 56.82 | 6.19 | 1.302 | 0.272 | 0.426 | 167.34 | 5.63 | 0.208 | 6.5 | 180 | 25 | 0.1 | 50 | 0 | 0 | 0 | C(=O)(C(C(C(F)(F)F)(F)F)(F)F)O | 76.0843
600 | 120 | 5 | 56.82 | 6.19 | 1.302 | 0.272 | 0.426 | 167.34 | 5.63 | 0.208 | 6.5 | 240 | 25 | 0.1 | 50 | 0 | 0 | 0 | C(=O)(C(C(C(F)(F)F)(F)F)(F)F)O | 86.2296
600 | 120 | 5 | 56.82 | 6.19 | 1.302 | 0.272 | 0.426 | 167.34 | 5.63 | 0.208 | 6.5 | 300 | 25 | 0.1 | 50 | 0 | 0 | 0 | C(=O)(C(C(C(F)(F)F)(F)F)(F)F)O | 91.7066
600 | 120 | 5 | 56.82 | 6.19 | 1.302 | 0.272 | 0.426 | 167.34 | 5.63 | 0.208 | 6.5 | 360 | 25 | 0.1 | 50 | 0 | 0 | 0 | C(=O)(C(C(C(F)(F)F)(F)F)(F)F)O | 96.0154
600 | 120 | 5 | 56.82 | 6.19 | 1.302 | 0.272 | 0.426 | 167.34 | 5.63 | 0.208 | 6.5 | 480 | 25 | 0.1 | 50 | 0 | 0 | 0 | C(=O)(C(C(C(F)(F)F)(F)F)(F)F)O | 97.6309
600 | 120 | 5 | 56.82 | 6.19 | 1.302 | 0.272 | 0.426 | 167.34 | 5.63 | 0.208 | 6.5 | 600 | 25 | 0.1 | 50 | 0 | 0 | 0 | C(=O)(C(C(C(F)(F)F)(F)F)(F)F)O | 100
600 | 120 | 5 | 56.82 | 6.19 | 1.302 | 0.272 | 0.426 | 167.34 | 5.63 | 0.208 | 6.5 | 720 | 25 | 0.1 | 50 | 0 | 0 | 0 | C(=O)(C(C(C(F)(F)F)(F)F)(F)F)O | 100
600 | 120 | 5 | 56.82 | 6.19 | 1.302 | 0.272 | 0.426 | 167.34 | 5.63 | 0.208 | 6.5 | 90 | 25 | 0.1 | 5 | 0 | 0 | 0 | C(C(C(C(C(F)(F)S(=O)(=O)O)(F)F)(F)F)(F)F)(C(C(C(F)(F)F)(F)F)(F)F)(F)F | 100
600 | 120 | 5 | 56.82 | 6.19 | 1.302 | 0.272 | 0.426 | 167.34 | 5.63 | 0.208 | 6.5 | 90 | 25 | 0.1 | 10 | 0 | 0 | 0 | C(C(C(C(C(F)(F)S(=O)(=O)O)(F)F)(F)F)(F)F)(C(C(C(F)(F)F)(F)F)(F)F)(F)F | 100
600 | 120 | 5 | 56.82 | 6.19 | 1.302 | 0.272 | 0.426 | 167.34 | 5.63 | 0.208 | 6.5 | 90 | 25 | 0.1 | 15 | 0 | 0 | 0 | C(C(C(C(C(F)(F)S(=O)(=O)O)(F)F)(F)F)(F)F)(C(C(C(F)(F)F)(F)F)(F)F)(F)F | 96.6645
600 | 120 | 5 | 56.82 | 6.19 | 1.302 | 0.272 | 0.426 | 167.34 | 5.63 | 0.208 | 6.5 | 90 | 25 | 0.1 | 20 | 0 | 0 | 0 | C(C(C(C(C(F)(F)S(=O)(=O)O)(F)F)(F)F)(F)F)(C(C(C(F)(F)F)(F)F)(F)F)(F)F | 95.065
600 | 120 | 5 | 56.82 | 6.19 | 1.302 | 0.272 | 0.426 | 167.34 | 5.63 | 0.208 | 6.5 | 90 | 25 | 0.1 | 25 | 0 | 0 | 0 | C(C(C(C(C(F)(F)S(=O)(=O)O)(F)F)(F)F)(F)F)(C(C(C(F)(F)F)(F)F)(F)F)(F)F | 92.7214
600 | 120 | 5 | 56.82 | 6.19 | 1.302 | 0.272 | 0.426 | 167.34 | 5.63 | 0.208 | 6.5 | 90 | 25 | 0.1 | 30 | 0 | 0 | 0 | C(C(C(C(C(F)(F)S(=O)(=O)O)(F)F)(F)F)(F)F)(C(C(C(F)(F)F)(F)F)(F)F)(F)F | 89.48
600 | 120 | 5 | 56.82 | 6.19 | 1.302 | 0.272 | 0.426 | 167.34 | 5.63 | 0.208 | 6.5 | 90 | 25 | 0.1 | 40 | 0 | 0 | 0 | C(C(C(C(C(F)(F)S(=O)(=O)O)(F)F)(F)F)(F)F)(C(C(C(F)(F)F)(F)F)(F)F)(F)F | 77.61
600 | 120 | 5 | 56.82 | 6.19 | 1.302 | 0.272 | 0.426 | 167.34 | 5.63 | 0.208 | 6.5 | 90 | 25 | 0.1 | 60 | 0 | 0 | 0 | C(C(C(C(C(F)(F)S(=O)(=O)O)(F)F)(F)F)(F)F)(C(C(C(F)(F)F)(F)F)(F)F)(F)F | 59.6993
600 | 120 | 5 | 56.82 | 6.19 | 1.302 | 0.272 | 0.426 | 167.34 | 5.63 | 0.208 | 6.5 | 90 | 25 | 0.1 | 80 | 0 | 0 | 0 | C(C(C(C(C(F)(F)S(=O)(=O)O)(F)F)(F)F)(F)F)(C(C(C(F)(F)F)(F)F)(F)F)(F)F | 47.832
600 | 120 | 5 | 56.82 | 6.19 | 1.302 | 0.272 | 0.426 | 167.34 | 5.63 | 0.208 | 6.5 | 90 | 25 | 0.1 | 100 | 0 | 0 | 0 | C(C(C(C(C(F)(F)S(=O)(=O)O)(F)F)(F)F)(F)F)(C(C(C(F)(F)F)(F)F)(F)F)(F)F | 40.1387
600 | 120 | 5 | 56.82 | 6.19 | 1.302 | 0.272 | 0.426 | 167.34 | 5.63 | 0.208 | 6.5 | 90 | 25 | 0.1 | 8 | 0 | 0 | 0 | C(=O)(C(C(C(C(C(C(C(F)(F)F)(F)F)(F)F)(F)F)(F)F)(F)F)(F)F)O | 97.9237
600 | 120 | 5 | 56.82 | 6.19 | 1.302 | 0.272 | 0.426 | 167.34 | 5.63 | 0.208 | 6.5 | 90 | 25 | 0.1 | 4 | 0 | 0 | 0 | C(=O)(C(C(C(C(C(C(C(F)(F)F)(F)F)(F)F)(F)F)(F)F)(F)F)(F)F)O | 95.9318
600 | 120 | 5 | 56.82 | 6.19 | 1.302 | 0.272 | 0.426 | 167.34 | 5.63 | 0.208 | 6.5 | 90 | 25 | 0.1 | 6 | 0 | 0 | 0 | C(=O)(C(C(C(C(C(C(C(F)(F)F)(F)F)(F)F)(F)F)(F)F)(F)F)(F)F)O | 97.2888
600 | 120 | 5 | 56.82 | 6.19 | 1.302 | 0.272 | 0.426 | 167.34 | 5.63 | 0.208 | 6.5 | 90 | 25 | 0.1 | 2 | 0 | 0 | 0 | C(=O)(C(C(C(C(C(C(C(F)(F)F)(F)F)(F)F)(F)F)(F)F)(F)F)(F)F)O | 92.483
600 | 120 | 5 | 56.82 | 6.19 | 1.302 | 0.272 | 0.426 | 167.34 | 5.63 | 0.208 | 6.5 | 90 | 25 | 0.1 | 10 | 0 | 0 | 0 | C(=O)(C(C(C(C(C(C(C(F)(F)F)(F)F)(F)F)(F)F)(F)F)(F)F)(F)F)O | 98.3176
600 | 120 | 5 | 56.82 | 6.19 | 1.302 | 0.272 | 0.426 | 167.34 | 5.63 | 0.208 | 6.5 | 90 | 25 | 0.1 | 15 | 0 | 0 | 0 | C(=O)(C(C(C(C(C(C(C(F)(F)F)(F)F)(F)F)(F)F)(F)F)(F)F)(F)F)O | 96.7096
600 | 120 | 5 | 56.82 | 6.19 | 1.302 | 0.272 | 0.426 | 167.34 | 5.63 | 0.208 | 6.5 | 90 | 25 | 0.1 | 20 | 0 | 0 | 0 | C(=O)(C(C(C(C(C(C(C(F)(F)F)(F)F)(F)F)(F)F)(F)F)(F)F)(F)F)O | 94.2543
600 | 120 | 5 | 56.82 | 6.19 | 1.302 | 0.272 | 0.426 | 167.34 | 5.63 | 0.208 | 6.5 | 90 | 25 | 0.1 | 25 | 0 | 0 | 0 | C(=O)(C(C(C(C(C(C(C(F)(F)F)(F)F)(F)F)(F)F)(F)F)(F)F)(F)F)O | 86.7755
600 | 120 | 5 | 56.82 | 6.19 | 1.302 | 0.272 | 0.426 | 167.34 | 5.63 | 0.208 | 6.5 | 90 | 25 | 0.1 | 30 | 0 | 0 | 0 | C(=O)(C(C(C(C(C(C(C(F)(F)F)(F)F)(F)F)(F)F)(F)F)(F)F)(F)F)O | 80.8365
600 | 120 | 5 | 56.82 | 6.19 | 1.302 | 0.272 | 0.426 | 167.34 | 5.63 | 0.208 | 6.5 | 90 | 25 | 0.1 | 40 | 0 | 0 | 0 | C(=O)(C(C(C(C(C(C(C(F)(F)F)(F)F)(F)F)(F)F)(F)F)(F)F)(F)F)O | 72.4673
600 | 120 | 5 | 56.82 | 6.19 | 1.302 | 0.272 | 0.426 | 167.34 | 5.63 | 0.208 | 6.5 | 90 | 25 | 0.1 | 60 | 0 | 0 | 0 | C(=O)(C(C(C(C(C(C(C(F)(F)F)(F)F)(F)F)(F)F)(F)F)(F)F)(F)F)O | 55.7984
600 | 120 | 5 | 56.82 | 6.19 | 1.302 | 0.272 | 0.426 | 167.34 | 5.63 | 0.208 | 6.5 | 90 | 25 | 0.1 | 80 | 0 | 0 | 0 | C(=O)(C(C(C(C(C(C(C(F)(F)F)(F)F)(F)F)(F)F)(F)F)(F)F)(F)F)O | 45.0614
600 | 120 | 5 | 56.82 | 6.19 | 1.302 | 0.272 | 0.426 | 167.34 | 5.63 | 0.208 | 6.5 | 90 | 25 | 0.1 | 100 | 0 | 0 | 0 | C(=O)(C(C(C(C(C(C(C(F)(F)F)(F)F)(F)F)(F)F)(F)F)(F)F)(F)F)O | 38.4447
600 | 120 | 5 | 56.82 | 6.19 | 1.302 | 0.272 | 0.426 | 167.34 | 5.63 | 0.208 | 6.5 | 60 | 25 | 0.1 | 6 | 0 | 0 | 0 | C(C(C(F)(F)S(=O)(=O)O)(F)F)(C(F)(F)F)(F)F | 100
600 | 120 | 5 | 56.82 | 6.19 | 1.302 | 0.272 | 0.426 | 167.34 | 5.63 | 0.208 | 6.5 | 60 | 25 | 0.1 | 2 | 0 | 0 | 0 | C(C(C(F)(F)S(=O)(=O)O)(F)F)(C(F)(F)F)(F)F | 100
600 | 120 | 5 | 56.82 | 6.19 | 1.302 | 0.272 | 0.426 | 167.34 | 5.63 | 0.208 | 6.5 | 60 | 25 | 0.1 | 1 | 0 | 0 | 0 | C(C(C(F)(F)S(=O)(=O)O)(F)F)(C(F)(F)F)(F)F | 100
600 | 120 | 5 | 56.82 | 6.19 | 1.302 | 0.272 | 0.426 | 167.34 | 5.63 | 0.208 | 6.5 | 60 | 25 | 0.1 | 4 | 0 | 0 | 0 | C(C(C(F)(F)S(=O)(=O)O)(F)F)(C(F)(F)F)(F)F | 96.7881
600 | 120 | 5 | 56.82 | 6.19 | 1.302 | 0.272 | 0.426 | 167.34 | 5.63 | 0.208 | 6.5 | 60 | 25 | 0.1 | 10 | 0 | 0 | 0 | C(C(C(F)(F)S(=O)(=O)O)(F)F)(C(F)(F)F)(F)F | 97.2007
600 | 120 | 5 | 56.82 | 6.19 | 1.302 | 0.272 | 0.426 | 167.34 | 5.63 | 0.208 | 6.5 | 60 | 25 | 0.1 | 8 | 0 | 0 | 0 | C(C(C(F)(F)S(=O)(=O)O)(F)F)(C(F)(F)F)(F)F | 96.5379
600 | 120 | 5 | 56.82 | 6.19 | 1.302 | 0.272 | 0.426 | 167.34 | 5.63 | 0.208 | 6.5 | 60 | 25 | 0.1 | 15 | 0 | 0 | 0 | C(C(C(F)(F)S(=O)(=O)O)(F)F)(C(F)(F)F)(F)F | 91.4986
600 | 120 | 5 | 56.82 | 6.19 | 1.302 | 0.272 | 0.426 | 167.34 | 5.63 | 0.208 | 6.5 | 60 | 25 | 0.1 | 20 | 0 | 0 | 0 | C(C(C(F)(F)S(=O)(=O)O)(F)F)(C(F)(F)F)(F)F | 82.824
600 | 120 | 5 | 56.82 | 6.19 | 1.302 | 0.272 | 0.426 | 167.34 | 5.63 | 0.208 | 6.5 | 60 | 25 | 0.1 | 25 | 0 | 0 | 0 | C(C(C(F)(F)S(=O)(=O)O)(F)F)(C(F)(F)F)(F)F | 79.628
600 | 120 | 5 | 56.82 | 6.19 | 1.302 | 0.272 | 0.426 | 167.34 | 5.63 | 0.208 | 6.5 | 60 | 25 | 0.1 | 30 | 0 | 0 | 0 | C(C(C(F)(F)S(=O)(=O)O)(F)F)(C(F)(F)F)(F)F | 69.0943
600 | 120 | 5 | 56.82 | 6.19 | 1.302 | 0.272 | 0.426 | 167.34 | 5.63 | 0.208 | 6.5 | 60 | 25 | 0.1 | 40 | 0 | 0 | 0 | C(C(C(F)(F)S(=O)(=O)O)(F)F)(C(F)(F)F)(F)F | 53.8563
600 | 120 | 5 | 56.82 | 6.19 | 1.302 | 0.272 | 0.426 | 167.34 | 5.63 | 0.208 | 6.5 | 60 | 25 | 0.1 | 60 | 0 | 0 | 0 | C(C(C(F)(F)S(=O)(=O)O)(F)F)(C(F)(F)F)(F)F | 40.6949
600 | 120 | 5 | 56.82 | 6.19 | 1.302 | 0.272 | 0.426 | 167.34 | 5.63 | 0.208 | 6.5 | 60 | 25 | 0.1 | 80 | 0 | 0 | 0 | C(C(C(F)(F)S(=O)(=O)O)(F)F)(C(F)(F)F)(F)F | 33.8382
600 | 120 | 5 | 56.82 | 6.19 | 1.302 | 0.272 | 0.426 | 167.34 | 5.63 | 0.208 | 6.5 | 60 | 25 | 0.1 | 1 | 0 | 0 | 0 | C(=O)(C(C(C(F)(F)F)(F)F)(F)F)O | 100
600 | 120 | 5 | 56.82 | 6.19 | 1.302 | 0.272 | 0.426 | 167.34 | 5.63 | 0.208 | 6.5 | 60 | 25 | 0.1 | 4 | 0 | 0 | 0 | C(=O)(C(C(C(F)(F)F)(F)F)(F)F)O | 96.7624
600 | 120 | 5 | 56.82 | 6.19 | 1.302 | 0.272 | 0.426 | 167.34 | 5.63 | 0.208 | 6.5 | 60 | 25 | 0.1 | 2 | 0 | 0 | 0 | C(=O)(C(C(C(F)(F)F)(F)F)(F)F)O | 93.4145
600 | 120 | 5 | 56.82 | 6.19 | 1.302 | 0.272 | 0.426 | 167.34 | 5.63 | 0.208 | 6.5 | 60 | 25 | 0.1 | 8 | 0 | 0 | 0 | C(=O)(C(C(C(F)(F)F)(F)F)(F)F)O | 94.5194
600 | 120 | 5 | 56.82 | 6.19 | 1.302 | 0.272 | 0.426 | 167.34 | 5.63 | 0.208 | 6.5 | 60 | 25 | 0.1 | 6 | 0 | 0 | 0 | C(=O)(C(C(C(F)(F)F)(F)F)(F)F)O | 92.9122
600 | 120 | 5 | 56.82 | 6.19 | 1.302 | 0.272 | 0.426 | 167.34 | 5.63 | 0.208 | 6.5 | 60 | 25 | 0.1 | 10 | 0 | 0 | 0 | C(=O)(C(C(C(F)(F)F)(F)F)(F)F)O | 92.4276
600 | 120 | 5 | 56.82 | 6.19 | 1.302 | 0.272 | 0.426 | 167.34 | 5.63 | 0.208 | 6.5 | 60 | 25 | 0.1 | 15 | 0 | 0 | 0 | C(=O)(C(C(C(F)(F)F)(F)F)(F)F)O | 84.1262
600 | 120 | 5 | 56.82 | 6.19 | 1.302 | 0.272 | 0.426 | 167.34 | 5.63 | 0.208 | 6.5 | 60 | 25 | 0.1 | 20 | 0 | 0 | 0 | C(=O)(C(C(C(F)(F)F)(F)F)(F)F)O | 74.764
600 | 120 | 5 | 56.82 | 6.19 | 1.302 | 0.272 | 0.426 | 167.34 | 5.63 | 0.208 | 6.5 | 60 | 25 | 0.1 | 25 | 0 | 0 | 0 | C(=O)(C(C(C(F)(F)F)(F)F)(F)F)O | 65.8822
600 | 120 | 5 | 56.82 | 6.19 | 1.302 | 0.272 | 0.426 | 167.34 | 5.63 | 0.208 | 6.5 | 60 | 25 | 0.1 | 30 | 0 | 0 | 0 | C(=O)(C(C(C(F)(F)F)(F)F)(F)F)O | 59.9537
600 | 120 | 5 | 56.82 | 6.19 | 1.302 | 0.272 | 0.426 | 167.34 | 5.63 | 0.208 | 6.5 | 60 | 25 | 0.1 | 40 | 0 | 0 | 0 | C(=O)(C(C(C(F)(F)F)(F)F)(F)F)O | 46.7211
600 | 120 | 5 | 56.82 | 6.19 | 1.302 | 0.272 | 0.426 | 167.34 | 5.63 | 0.208 | 6.5 | 60 | 25 | 0.1 | 60 | 0 | 0 | 0 | C(=O)(C(C(C(F)(F)F)(F)F)(F)F)O | 34.8607
600 | 120 | 5 | 56.82 | 6.19 | 1.302 | 0.272 | 0.426 | 167.34 | 5.63 | 0.208 | 6.5 | 60 | 25 | 0.1 | 70 | 0 | 0 | 0 | C(=O)(C(C(C(F)(F)F)(F)F)(F)F)O | 29.6614
600 | 120 | 5 | 56.82 | 6.19 | 1.302 | 0.272 | 0.426 | 167.34 | 5.63 | 0.208 | 6.5 | 60 | 25 | 0.1 | 80 | 0 | 0 | 0 | C(=O)(C(C(C(F)(F)F)(F)F)(F)F)O | 27.9813
600 | 120 | 5 | 56.82 | 6.19 | 1.302 | 0.272 | 0.426 | 167.34 | 5.63 | 0.208 | 2 | 720 | 25 | 0.1 | 50 | 0 | 0 | 0 | C(C(C(C(C(F)(F)S(=O)(=O)O)(F)F)(F)F)(F)F)(C(C(C(F)(F)F)(F)F)(F)F)(F)F | 99.9691
600 | 120 | 5 | 56.82 | 6.19 | 1.302 | 0.272 | 0.426 | 167.34 | 5.63 | 0.208 | 4 | 720 | 25 | 0.1 | 50 | 0 | 0 | 0 | C(C(C(C(C(F)(F)S(=O)(=O)O)(F)F)(F)F)(F)F)(C(C(C(F)(F)F)(F)F)(F)F)(F)F | 99.9263
600 | 120 | 5 | 56.82 | 6.19 | 1.302 | 0.272 | 0.426 | 167.34 | 5.63 | 0.208 | 6 | 720 | 25 | 0.1 | 50 | 0 | 0 | 0 | C(C(C(C(C(F)(F)S(=O)(=O)O)(F)F)(F)F)(F)F)(C(C(C(F)(F)F)(F)F)(F)F)(F)F | 99.6135
600 | 120 | 5 | 56.82 | 6.19 | 1.302 | 0.272 | 0.426 | 167.34 | 5.63 | 0.208 | 8 | 720 | 25 | 0.1 | 50 | 0 | 0 | 0 | C(C(C(C(C(F)(F)S(=O)(=O)O)(F)F)(F)F)(F)F)(C(C(C(F)(F)F)(F)F)(F)F)(F)F | 98.204
600 | 120 | 5 | 56.82 | 6.19 | 1.302 | 0.272 | 0.426 | 167.34 | 5.63 | 0.208 | 10 | 720 | 25 | 0.1 | 50 | 0 | 0 | 0 | C(C(C(C(C(F)(F)S(=O)(=O)O)(F)F)(F)F)(F)F)(C(C(C(F)(F)F)(F)F)(F)F)(F)F | 96.5218
600 | 120 | 5 | 56.82 | 6.19 | 1.302 | 0.272 | 0.426 | 167.34 | 5.63 | 0.208 | 12 | 720 | 25 | 0.1 | 50 | 0 | 0 | 0 | C(C(C(C(C(F)(F)S(=O)(=O)O)(F)F)(F)F)(F)F)(C(C(C(F)(F)F)(F)F)(F)F)(F)F | 94.8402
600 | 120 | 5 | 56.82 | 6.19 | 1.302 | 0.272 | 0.426 | 167.34 | 5.63 | 0.208 | 2 | 720 | 25 | 0.1 | 50 | 0 | 0 | 0 | C(=O)(C(C(C(C(C(C(C(F)(F)F)(F)F)(F)F)(F)F)(F)F)(F)F)(F)F)O | 99.8339
600 | 120 | 5 | 56.82 | 6.19 | 1.302 | 0.272 | 0.426 | 167.34 | 5.63 | 0.208 | 4 | 720 | 25 | 0.1 | 50 | 0 | 0 | 0 | C(=O)(C(C(C(C(C(C(C(F)(F)F)(F)F)(F)F)(F)F)(F)F)(F)F)(F)F)O | 99.4277
600 | 120 | 5 | 56.82 | 6.19 | 1.302 | 0.272 | 0.426 | 167.34 | 5.63 | 0.208 | 8 | 720 | 25 | 0.1 | 50 | 0 | 0 | 0 | C(=O)(C(C(C(C(C(C(C(F)(F)F)(F)F)(F)F)(F)F)(F)F)(F)F)(F)F)O | 97.8031
600 | 120 | 5 | 56.82 | 6.19 | 1.302 | 0.272 | 0.426 | 167.34 | 5.63 | 0.208 | 10 | 720 | 25 | 0.1 | 50 | 0 | 0 | 0 | C(=O)(C(C(C(C(C(C(C(F)(F)F)(F)F)(F)F)(F)F)(F)F)(F)F)(F)F)O | 96.5829
600 | 120 | 5 | 56.82 | 6.19 | 1.302 | 0.272 | 0.426 | 167.34 | 5.63 | 0.208 | 12 | 720 | 25 | 0.1 | 50 | 0 | 0 | 0 | C(=O)(C(C(C(C(C(C(C(F)(F)F)(F)F)(F)F)(F)F)(F)F)(F)F)(F)F)O | 94.5355
600 | 120 | 5 | 56.82 | 6.19 | 1.302 | 0.272 | 0.426 | 167.34 | 5.63 | 0.208 | 2 | 720 | 25 | 0.1 | 50 | 0 | 0 | 0 | C(C(C(F)(F)S(=O)(=O)O)(F)F)(C(F)(F)F)(F)F | 99.726
600 | 120 | 5 | 56.82 | 6.19 | 1.302 | 0.272 | 0.426 | 167.34 | 5.63 | 0.208 | 4 | 720 | 25 | 0.1 | 50 | 0 | 0 | 0 | C(C(C(F)(F)S(=O)(=O)O)(F)F)(C(F)(F)F)(F)F | 97.5342
600 | 120 | 5 | 56.82 | 6.19 | 1.302 | 0.272 | 0.426 | 167.34 | 5.63 | 0.208 | 6 | 720 | 25 | 0.1 | 50 | 0 | 0 | 0 | C(C(C(F)(F)S(=O)(=O)O)(F)F)(C(F)(F)F)(F)F | 95.3425
600 | 120 | 5 | 56.82 | 6.19 | 1.302 | 0.272 | 0.426 | 167.34 | 5.63 | 0.208 | 8 | 720 | 25 | 0.1 | 50 | 0 | 0 | 0 | C(C(C(F)(F)S(=O)(=O)O)(F)F)(C(F)(F)F)(F)F | 93.1507
600 | 120 | 5 | 56.82 | 6.19 | 1.302 | 0.272 | 0.426 | 167.34 | 5.63 | 0.208 | 10 | 720 | 25 | 0.1 | 50 | 0 | 0 | 0 | C(C(C(F)(F)S(=O)(=O)O)(F)F)(C(F)(F)F)(F)F | 90.6849
600 | 120 | 5 | 56.82 | 6.19 | 1.302 | 0.272 | 0.426 | 167.34 | 5.63 | 0.208 | 12 | 720 | 25 | 0.1 | 50 | 0 | 0 | 0 | C(C(C(F)(F)S(=O)(=O)O)(F)F)(C(F)(F)F)(F)F | 88.2192
600 | 120 | 5 | 56.82 | 6.19 | 1.302 | 0.272 | 0.426 | 167.34 | 5.63 | 0.208 | 2 | 720 | 25 | 0.1 | 50 | 0 | 0 | 0 | C(=O)(C(C(C(F)(F)F)(F)F)(F)F)O | 99.4521
600 | 120 | 5 | 56.82 | 6.19 | 1.302 | 0.272 | 0.426 | 167.34 | 5.63 | 0.208 | 4 | 720 | 25 | 0.1 | 50 | 0 | 0 | 0 | C(=O)(C(C(C(F)(F)F)(F)F)(F)F)O | 96.1644
600 | 120 | 5 | 56.82 | 6.19 | 1.302 | 0.272 | 0.426 | 167.34 | 5.63 | 0.208 | 6 | 720 | 25 | 0.1 | 50 | 0 | 0 | 0 | C(=O)(C(C(C(F)(F)F)(F)F)(F)F)O | 93.1507
600 | 120 | 5 | 56.82 | 6.19 | 1.302 | 0.272 | 0.426 | 167.34 | 5.63 | 0.208 | 8 | 720 | 25 | 0.1 | 50 | 0 | 0 | 0 | C(=O)(C(C(C(F)(F)F)(F)F)(F)F)O | 89.863
600 | 120 | 5 | 56.82 | 6.19 | 1.302 | 0.272 | 0.426 | 167.34 | 5.63 | 0.208 | 10 | 720 | 25 | 0.1 | 50 | 0 | 0 | 0 | C(=O)(C(C(C(F)(F)F)(F)F)(F)F)O | 88.7671
600 | 120 | 5 | 56.82 | 6.19 | 1.302 | 0.272 | 0.426 | 167.34 | 5.63 | 0.208 | 12 | 720 | 25 | 0.1 | 50 | 0 | 0 | 0 | C(=O)(C(C(C(F)(F)F)(F)F)(F)F)O | 86.8493
250 | 90 | 10 | 51.14 | 4.87 | 1.118 | 0.552 | 0.578 | 2.5 | 20.8 | 0.013 | 7 | 30 | 25 | 0.2 | 10 | 0.01 | 0 | 0 | C(C(C(C(C(F)(F)S(=O)(=O)O)(F)F)(F)F)(F)F)(C(C(C(F)(F)F)(F)F)(F)F)(F)F | 70.959
250 | 90 | 10 | 51.14 | 4.87 | 1.118 | 0.552 | 0.578 | 2.5 | 20.8 | 0.013 | 7 | 60 | 25 | 0.2 | 10 | 0.01 | 0 | 0 | C(C(C(C(C(F)(F)S(=O)(=O)O)(F)F)(F)F)(F)F)(C(C(C(F)(F)F)(F)F)(F)F)(F)F | 76.7124
250 | 90 | 10 | 51.14 | 4.87 | 1.118 | 0.552 | 0.578 | 2.5 | 20.8 | 0.013 | 7 | 120 | 25 | 0.2 | 10 | 0.01 | 0 | 0 | C(C(C(C(C(F)(F)S(=O)(=O)O)(F)F)(F)F)(F)F)(C(C(C(F)(F)F)(F)F)(F)F)(F)F | 85.3424
250 | 90 | 10 | 51.14 | 4.87 | 1.118 | 0.552 | 0.578 | 2.5 | 20.8 | 0.013 | 7 | 240 | 25 | 0.2 | 10 | 0.01 | 0 | 0 | C(C(C(C(C(F)(F)S(=O)(=O)O)(F)F)(F)F)(F)F)(C(C(C(F)(F)F)(F)F)(F)F)(F)F | 88.2192
250 | 90 | 10 | 51.14 | 4.87 | 1.118 | 0.552 | 0.578 | 2.5 | 20.8 | 0.013 | 7 | 480 | 25 | 0.2 | 10 | 0.01 | 0 | 0 | C(C(C(C(C(F)(F)S(=O)(=O)O)(F)F)(F)F)(F)F)(C(C(C(F)(F)F)(F)F)(F)F)(F)F | 100
250 | 90 | 10 | 51.14 | 4.87 | 1.118 | 0.552 | 0.578 | 2.5 | 20.8 | 0.013 | 7 | 960 | 25 | 0.2 | 10 | 0.01 | 0 | 0 | C(C(C(C(C(F)(F)S(=O)(=O)O)(F)F)(F)F)(F)F)(C(C(C(F)(F)F)(F)F)(F)F)(F)F | 100
250 | 90 | 10 | 51.14 | 4.87 | 1.118 | 0.552 | 0.578 | 2.5 | 20.8 | 0.013 | 7 | 1440 | 25 | 0.2 | 10 | 0.01 | 0 | 0 | C(C(C(C(C(F)(F)S(=O)(=O)O)(F)F)(F)F)(F)F)(C(C(C(F)(F)F)(F)F)(F)F)(F)F | 100
250 | 90 | 10 | 51.14 | 4.87 | 1.118 | 0.552 | 0.578 | 2.5 | 20.8 | 0.013 | 7 | 2160 | 25 | 0.2 | 10 | 0.01 | 0 | 0 | C(C(C(C(C(F)(F)S(=O)(=O)O)(F)F)(F)F)(F)F)(C(C(C(F)(F)F)(F)F)(F)F)(F)F | 100
250 | 90 | 10 | 51.14 | 4.87 | 1.118 | 0.552 | 0.578 | 2.5 | 20.8 | 0.013 | 7 | 2800 | 25 | 0.2 | 10 | 0.01 | 0 | 0 | C(C(C(C(C(F)(F)S(=O)(=O)O)(F)F)(F)F)(F)F)(C(C(C(F)(F)F)(F)F)(F)F)(F)F | 100
400 | 90 | 10 | 64.61 | 6.31 | 0.674 | 0.271 | 0.299 | 3.75 | 18.133 | 0.017 | 7 | 30 | 25 | 0.2 | 10 | 0.01 | 0 | 0 | C(C(C(C(C(F)(F)S(=O)(=O)O)(F)F)(F)F)(F)F)(C(C(C(F)(F)F)(F)F)(F)F)(F)F | 71.9178
400 | 90 | 10 | 64.61 | 6.31 | 0.674 | 0.271 | 0.299 | 3.75 | 18.133 | 0.017 | 7 | 60 | 25 | 0.2 | 10 | 0.01 | 0 | 0 | C(C(C(C(C(F)(F)S(=O)(=O)O)(F)F)(F)F)(F)F)(C(C(C(F)(F)F)(F)F)(F)F)(F)F | 78.6302
400 | 90 | 10 | 64.61 | 6.31 | 0.674 | 0.271 | 0.299 | 3.75 | 18.133 | 0.017 | 7 | 120 | 25 | 0.2 | 10 | 0.01 | 0 | 0 | C(C(C(C(C(F)(F)S(=O)(=O)O)(F)F)(F)F)(F)F)(C(C(C(F)(F)F)(F)F)(F)F)(F)F | 84.863
400 | 90 | 10 | 64.61 | 6.31 | 0.674 | 0.271 | 0.299 | 3.75 | 18.133 | 0.017 | 7 | 240 | 25 | 0.2 | 10 | 0.01 | 0 | 0 | C(C(C(C(C(F)(F)S(=O)(=O)O)(F)F)(F)F)(F)F)(C(C(C(F)(F)F)(F)F)(F)F)(F)F | 93.0136
400 | 90 | 10 | 64.61 | 6.31 | 0.674 | 0.271 | 0.299 | 3.75 | 18.133 | 0.017 | 7 | 480 | 25 | 0.2 | 10 | 0.01 | 0 | 0 | C(C(C(C(C(F)(F)S(=O)(=O)O)(F)F)(F)F)(F)F)(C(C(C(F)(F)F)(F)F)(F)F)(F)F | 100
400 | 90 | 10 | 64.61 | 6.31 | 0.674 | 0.271 | 0.299 | 3.75 | 18.133 | 0.017 | 7 | 960 | 25 | 0.2 | 10 | 0.01 | 0 | 0 | C(C(C(C(C(F)(F)S(=O)(=O)O)(F)F)(F)F)(F)F)(C(C(C(F)(F)F)(F)F)(F)F)(F)F | 100
400 | 90 | 10 | 64.61 | 6.31 | 0.674 | 0.271 | 0.299 | 3.75 | 18.133 | 0.017 | 7 | 1440 | 25 | 0.2 | 10 | 0.01 | 0 | 0 | C(C(C(C(C(F)(F)S(=O)(=O)O)(F)F)(F)F)(F)F)(C(C(C(F)(F)F)(F)F)(F)F)(F)F | 100
400 | 90 | 10 | 64.61 | 6.31 | 0.674 | 0.271 | 0.299 | 3.75 | 18.133 | 0.017 | 7 | 2160 | 25 | 0.2 | 10 | 0.01 | 0 | 0 | C(C(C(C(C(F)(F)S(=O)(=O)O)(F)F)(F)F)(F)F)(C(C(C(F)(F)F)(F)F)(F)F)(F)F | 100
400 | 90 | 10 | 64.61 | 6.31 | 0.674 | 0.271 | 0.299 | 3.75 | 18.133 | 0.017 | 7 | 2800 | 25 | 0.2 | 10 | 0.01 | 0 | 0 | C(C(C(C(C(F)(F)S(=O)(=O)O)(F)F)(F)F)(F)F)(C(C(C(F)(F)F)(F)F)(F)F)(F)F | 100
550 | 90 | 10 | 68.53 | 8.34 | 0.458 | 0.198 | 0.228 | 41.1 | 4.185 | 0.043 | 7 | 30 | 25 | 0.2 | 10 | 0.01 | 0 | 0 | C(C(C(C(C(F)(F)S(=O)(=O)O)(F)F)(F)F)(F)F)(C(C(C(F)(F)F)(F)F)(F)F)(F)F | 70.959
550 | 90 | 10 | 68.53 | 8.34 | 0.458 | 0.198 | 0.228 | 41.1 | 4.185 | 0.043 | 7 | 60 | 25 | 0.2 | 10 | 0.01 | 0 | 0 | C(C(C(C(C(F)(F)S(=O)(=O)O)(F)F)(F)F)(F)F)(C(C(C(F)(F)F)(F)F)(F)F)(F)F | 78.1506
550 | 90 | 10 | 68.53 | 8.34 | 0.458 | 0.198 | 0.228 | 41.1 | 4.185 | 0.043 | 7 | 120 | 25 | 0.2 | 10 | 0.01 | 0 | 0 | C(C(C(C(C(F)(F)S(=O)(=O)O)(F)F)(F)F)(F)F)(C(C(C(F)(F)F)(F)F)(F)F)(F)F | 84.863
550 | 90 | 10 | 68.53 | 8.34 | 0.458 | 0.198 | 0.228 | 41.1 | 4.185 | 0.043 | 7 | 240 | 25 | 0.2 | 10 | 0.01 | 0 | 0 | C(C(C(C(C(F)(F)S(=O)(=O)O)(F)F)(F)F)(F)F)(C(C(C(F)(F)F)(F)F)(F)F)(F)F | 93.0136
550 | 90 | 10 | 68.53 | 8.34 | 0.458 | 0.198 | 0.228 | 41.1 | 4.185 | 0.043 | 7 | 480 | 25 | 0.2 | 10 | 0.01 | 0 | 0 | C(C(C(C(C(F)(F)S(=O)(=O)O)(F)F)(F)F)(F)F)(C(C(C(F)(F)F)(F)F)(F)F)(F)F | 100
550 | 90 | 10 | 68.53 | 8.34 | 0.458 | 0.198 | 0.228 | 41.1 | 4.185 | 0.043 | 7 | 960 | 25 | 0.2 | 10 | 0.01 | 0 | 0 | C(C(C(C(C(F)(F)S(=O)(=O)O)(F)F)(F)F)(F)F)(C(C(C(F)(F)F)(F)F)(F)F)(F)F | 100
550 | 90 | 10 | 68.53 | 8.34 | 0.458 | 0.198 | 0.228 | 41.1 | 4.185 | 0.043 | 7 | 1440 | 25 | 0.2 | 10 | 0.01 | 0 | 0 | C(C(C(C(C(F)(F)S(=O)(=O)O)(F)F)(F)F)(F)F)(C(C(C(F)(F)F)(F)F)(F)F)(F)F | 100
550 | 90 | 10 | 68.53 | 8.34 | 0.458 | 0.198 | 0.228 | 41.1 | 4.185 | 0.043 | 7 | 2160 | 25 | 0.2 | 10 | 0.01 | 0 | 0 | C(C(C(C(C(F)(F)S(=O)(=O)O)(F)F)(F)F)(F)F)(C(C(C(F)(F)F)(F)F)(F)F)(F)F | 100
550 | 90 | 10 | 68.53 | 8.34 | 0.458 | 0.198 | 0.228 | 41.1 | 4.185 | 0.043 | 7 | 2800 | 25 | 0.2 | 10 | 0.01 | 0 | 0 | C(C(C(C(C(F)(F)S(=O)(=O)O)(F)F)(F)F)(F)F)(C(C(C(F)(F)F)(F)F)(F)F)(F)F | 100
700 | 90 | 10 | 70.22 | 10.04 | 0.3 | 0.176 | 0.194 | 297.58 | 2.675 | 0.199 | 7 | 30 | 25 | 0.2 | 10 | 0.01 | 0 | 0 | C(C(C(C(C(F)(F)S(=O)(=O)O)(F)F)(F)F)(F)F)(C(C(C(F)(F)F)(F)F)(F)F)(F)F | 77.6712
700 | 90 | 10 | 70.22 | 10.04 | 0.3 | 0.176 | 0.194 | 297.58 | 2.675 | 0.199 | 7 | 60 | 25 | 0.2 | 10 | 0.01 | 0 | 0 | C(C(C(C(C(F)(F)S(=O)(=O)O)(F)F)(F)F)(F)F)(C(C(C(F)(F)F)(F)F)(F)F)(F)F | 81.5068
700 | 90 | 10 | 70.22 | 10.04 | 0.3 | 0.176 | 0.194 | 297.58 | 2.675 | 0.199 | 7 | 120 | 25 | 0.2 | 10 | 0.01 | 0 | 0 | C(C(C(C(C(F)(F)S(=O)(=O)O)(F)F)(F)F)(F)F)(C(C(C(F)(F)F)(F)F)(F)F)(F)F | 89.6576
700 | 90 | 10 | 70.22 | 10.04 | 0.3 | 0.176 | 0.194 | 297.58 | 2.675 | 0.199 | 7 | 240 | 25 | 0.2 | 10 | 0.01 | 0 | 0 | C(C(C(C(C(F)(F)S(=O)(=O)O)(F)F)(F)F)(F)F)(C(C(C(F)(F)F)(F)F)(F)F)(F)F | 100
700 | 90 | 10 | 70.22 | 10.04 | 0.3 | 0.176 | 0.194 | 297.58 | 2.675 | 0.199 | 7 | 480 | 25 | 0.2 | 10 | 0.01 | 0 | 0 | C(C(C(C(C(F)(F)S(=O)(=O)O)(F)F)(F)F)(F)F)(C(C(C(F)(F)F)(F)F)(F)F)(F)F | 100
700 | 90 | 10 | 70.22 | 10.04 | 0.3 | 0.176 | 0.194 | 297.58 | 2.675 | 0.199 | 7 | 960 | 25 | 0.2 | 10 | 0.01 | 0 | 0 | C(C(C(C(C(F)(F)S(=O)(=O)O)(F)F)(F)F)(F)F)(C(C(C(F)(F)F)(F)F)(F)F)(F)F | 100
700 | 90 | 10 | 70.22 | 10.04 | 0.3 | 0.176 | 0.194 | 297.58 | 2.675 | 0.199 | 7 | 1440 | 25 | 0.2 | 10 | 0.01 | 0 | 0 | C(C(C(C(C(F)(F)S(=O)(=O)O)(F)F)(F)F)(F)F)(C(C(C(F)(F)F)(F)F)(F)F)(F)F | 100
700 | 90 | 10 | 70.22 | 10.04 | 0.3 | 0.176 | 0.194 | 297.58 | 2.675 | 0.199 | 7 | 2160 | 25 | 0.2 | 10 | 0.01 | 0 | 0 | C(C(C(C(C(F)(F)S(=O)(=O)O)(F)F)(F)F)(F)F)(C(C(C(F)(F)F)(F)F)(F)F)(F)F | 100
700 | 90 | 10 | 70.22 | 10.04 | 0.3 | 0.176 | 0.194 | 297.58 | 2.675 | 0.199 | 7 | 2800 | 25 | 0.2 | 10 | 0.01 | 0 | 0 | C(C(C(C(C(F)(F)S(=O)(=O)O)(F)F)(F)F)(F)F)(C(C(C(F)(F)F)(F)F)(F)F)(F)F | 100
250 | 90 | 10 | 51.14 | 4.87 | 1.118 | 0.552 | 0.578 | 2.5 | 20.8 | 0.013 | 7 | 360 | 25 | 0.2 | 0.5 | 0.01 | 0 | 0 | C(C(C(C(C(F)(F)S(=O)(=O)O)(F)F)(F)F)(F)F)(C(C(C(F)(F)F)(F)F)(F)F)(F)F | 92.2673
250 | 90 | 10 | 51.14 | 4.87 | 1.118 | 0.552 | 0.578 | 2.5 | 20.8 | 0.013 | 7 | 360 | 25 | 0.2 | 1 | 0.01 | 0 | 0 | C(C(C(C(C(F)(F)S(=O)(=O)O)(F)F)(F)F)(F)F)(C(C(C(F)(F)F)(F)F)(F)F)(F)F | 91.9911
250 | 90 | 10 | 51.14 | 4.87 | 1.118 | 0.552 | 0.578 | 2.5 | 20.8 | 0.013 | 7 | 360 | 25 | 0.2 | 1.5 | 0.01 | 0 | 0 | C(C(C(C(C(F)(F)S(=O)(=O)O)(F)F)(F)F)(F)F)(C(C(C(F)(F)F)(F)F)(F)F)(F)F | 91.8992
250 | 90 | 10 | 51.14 | 4.87 | 1.118 | 0.552 | 0.578 | 2.5 | 20.8 | 0.013 | 7 | 360 | 25 | 0.2 | 2 | 0.01 | 0 | 0 | C(C(C(C(C(F)(F)S(=O)(=O)O)(F)F)(F)F)(F)F)(C(C(C(F)(F)F)(F)F)(F)F)(F)F | 92.6136
250 | 90 | 10 | 51.14 | 4.87 | 1.118 | 0.552 | 0.578 | 2.5 | 20.8 | 0.013 | 7 | 360 | 25 | 0.2 | 3 | 0.01 | 0 | 0 | C(C(C(C(C(F)(F)S(=O)(=O)O)(F)F)(F)F)(F)F)(C(C(C(F)(F)F)(F)F)(F)F)(F)F | 92.0835
250 | 90 | 10 | 51.14 | 4.87 | 1.118 | 0.552 | 0.578 | 2.5 | 20.8 | 0.013 | 7 | 360 | 25 | 0.2 | 4 | 0.01 | 0 | 0 | C(C(C(C(C(F)(F)S(=O)(=O)O)(F)F)(F)F)(F)F)(C(C(C(F)(F)F)(F)F)(F)F)(F)F | 93.4432
250 | 90 | 10 | 51.14 | 4.87 | 1.118 | 0.552 | 0.578 | 2.5 | 20.8 | 0.013 | 7 | 360 | 25 | 0.2 | 6 | 0.01 | 0 | 0 | C(C(C(C(C(F)(F)S(=O)(=O)O)(F)F)(F)F)(F)F)(C(C(C(F)(F)F)(F)F)(F)F)(F)F | 93.8349
250 | 90 | 10 | 51.14 | 4.87 | 1.118 | 0.552 | 0.578 | 2.5 | 20.8 | 0.013 | 7 | 360 | 25 | 0.2 | 8 | 0.01 | 0 | 0 | C(C(C(C(C(F)(F)S(=O)(=O)O)(F)F)(F)F)(F)F)(C(C(C(F)(F)F)(F)F)(F)F)(F)F | 93.9093
250 | 90 | 10 | 51.14 | 4.87 | 1.118 | 0.552 | 0.578 | 2.5 | 20.8 | 0.013 | 7 | 360 | 25 | 0.2 | 10 | 0.01 | 0 | 0 | C(C(C(C(C(F)(F)S(=O)(=O)O)(F)F)(F)F)(F)F)(C(C(C(F)(F)F)(F)F)(F)F)(F)F | 92.087
400 | 90 | 10 | 64.61 | 6.31 | 0.674 | 0.271 | 0.299 | 3.75 | 18.133 | 0.017 | 7 | 360 | 25 | 0.2 | 0.5 | 0.01 | 0 | 0 | C(C(C(C(C(F)(F)S(=O)(=O)O)(F)F)(F)F)(F)F)(C(C(C(F)(F)F)(F)F)(F)F)(F)F | 92.5455
400 | 90 | 10 | 64.61 | 6.31 | 0.674 | 0.271 | 0.299 | 3.75 | 18.133 | 0.017 | 7 | 360 | 25 | 0.2 | 1 | 0.01 | 0 | 0 | C(C(C(C(C(F)(F)S(=O)(=O)O)(F)F)(F)F)(F)F)(C(C(C(F)(F)F)(F)F)(F)F)(F)F | 92.1313
400 | 90 | 10 | 64.61 | 6.31 | 0.674 | 0.271 | 0.299 | 3.75 | 18.133 | 0.017 | 7 | 360 | 25 | 0.2 | 1.5 | 0.01 | 0 | 0 | C(C(C(C(C(F)(F)S(=O)(=O)O)(F)F)(F)F)(F)F)(C(C(C(F)(F)F)(F)F)(F)F)(F)F | 92.6377
400 | 90 | 10 | 64.61 | 6.31 | 0.674 | 0.271 | 0.299 | 3.75 | 18.133 | 0.017 | 7 | 360 | 25 | 0.2 | 2 | 0.01 | 0 | 0 | C(C(C(C(C(F)(F)S(=O)(=O)O)(F)F)(F)F)(F)F)(C(C(C(F)(F)F)(F)F)(F)F)(F)F | 92.269
400 | 90 | 10 | 64.61 | 6.31 | 0.674 | 0.271 | 0.299 | 3.75 | 18.133 | 0.017 | 7 | 360 | 25 | 0.2 | 3 | 0.01 | 0 | 0 | C(C(C(C(C(F)(F)S(=O)(=O)O)(F)F)(F)F)(F)F)(C(C(C(F)(F)F)(F)F)(F)F)(F)F | 93.5596
400 | 90 | 10 | 64.61 | 6.31 | 0.674 | 0.271 | 0.299 | 3.75 | 18.133 | 0.017 | 7 | 360 | 25 | 0.2 | 4 | 0.01 | 0 | 0 | C(C(C(C(C(F)(F)S(=O)(=O)O)(F)F)(F)F)(F)F)(C(C(C(F)(F)F)(F)F)(F)F)(F)F | 94.101
400 | 90 | 10 | 64.61 | 6.31 | 0.674 | 0.271 | 0.299 | 3.75 | 18.133 | 0.017 | 7 | 360 | 25 | 0.2 | 6 | 0.01 | 0 | 0 | C(C(C(C(C(F)(F)S(=O)(=O)O)(F)F)(F)F)(F)F)(C(C(C(F)(F)F)(F)F)(F)F)(F)F | 94.2048
400 | 90 | 10 | 64.61 | 6.31 | 0.674 | 0.271 | 0.299 | 3.75 | 18.133 | 0.017 | 7 | 360 | 25 | 0.2 | 8 | 0.01 | 0 | 0 | C(C(C(C(C(F)(F)S(=O)(=O)O)(F)F)(F)F)(F)F)(C(C(C(F)(F)F)(F)F)(F)F)(F)F | 94.4974
400 | 90 | 10 | 64.61 | 6.31 | 0.674 | 0.271 | 0.299 | 3.75 | 18.133 | 0.017 | 7 | 360 | 25 | 0.2 | 10 | 0.01 | 0 | 0 | C(C(C(C(C(F)(F)S(=O)(=O)O)(F)F)(F)F)(F)F)(C(C(C(F)(F)F)(F)F)(F)F)(F)F | 92.5029
550 | 90 | 10 | 68.53 | 8.34 | 0.458 | 0.198 | 0.228 | 41.1 | 4.185 | 0.043 | 7 | 360 | 25 | 0.2 | 0.5 | 0.01 | 0 | 0 | C(C(C(C(C(F)(F)S(=O)(=O)O)(F)F)(F)F)(F)F)(C(C(C(F)(F)F)(F)F)(F)F)(F)F | 93.6521
550 | 90 | 10 | 68.53 | 8.34 | 0.458 | 0.198 | 0.228 | 41.1 | 4.185 | 0.043 | 7 | 360 | 25 | 0.2 | 1 | 0.01 | 0 | 0 | C(C(C(C(C(F)(F)S(=O)(=O)O)(F)F)(F)F)(F)F)(C(C(C(F)(F)F)(F)F)(F)F)(F)F | 95.5876
550 | 90 | 10 | 68.53 | 8.34 | 0.458 | 0.198 | 0.228 | 41.1 | 4.185 | 0.043 | 7 | 360 | 25 | 0.2 | 1.5 | 0.01 | 0 | 0 | C(C(C(C(C(F)(F)S(=O)(=O)O)(F)F)(F)F)(F)F)(C(C(C(F)(F)F)(F)F)(F)F)(F)F | 94.6663
550 | 90 | 10 | 68.53 | 8.34 | 0.458 | 0.198 | 0.228 | 41.1 | 4.185 | 0.043 | 7 | 360 | 25 | 0.2 | 2 | 0.01 | 0 | 0 | C(C(C(C(C(F)(F)S(=O)(=O)O)(F)F)(F)F)(F)F)(C(C(C(F)(F)F)(F)F)(F)F)(F)F | 94.0668
550 | 90 | 10 | 68.53 | 8.34 | 0.458 | 0.198 | 0.228 | 41.1 | 4.185 | 0.043 | 7 | 360 | 25 | 0.2 | 3 | 0.01 | 0 | 0 | C(C(C(C(C(F)(F)S(=O)(=O)O)(F)F)(F)F)(F)F)(C(C(C(F)(F)F)(F)F)(F)F)(F)F | 94.8043
550 | 90 | 10 | 68.53 | 8.34 | 0.458 | 0.198 | 0.228 | 41.1 | 4.185 | 0.043 | 7 | 360 | 25 | 0.2 | 4 | 0.01 | 0 | 0 | C(C(C(C(C(F)(F)S(=O)(=O)O)(F)F)(F)F)(F)F)(C(C(C(F)(F)F)(F)F)(F)F)(F)F | 94.9311
550 | 90 | 10 | 68.53 | 8.34 | 0.458 | 0.198 | 0.228 | 41.1 | 4.185 | 0.043 | 7 | 360 | 25 | 0.2 | 6 | 0.01 | 0 | 0 | C(C(C(C(C(F)(F)S(=O)(=O)O)(F)F)(F)F)(F)F)(C(C(C(F)(F)F)(F)F)(F)F)(F)F | 94.4357
550 | 90 | 10 | 68.53 | 8.34 | 0.458 | 0.198 | 0.228 | 41.1 | 4.185 | 0.043 | 7 | 360 | 25 | 0.2 | 8 | 0.01 | 0 | 0 | C(C(C(C(C(F)(F)S(=O)(=O)O)(F)F)(F)F)(F)F)(C(C(C(F)(F)F)(F)F)(F)F)(F)F | 95.0344
550 | 90 | 10 | 68.53 | 8.34 | 0.458 | 0.198 | 0.228 | 41.1 | 4.185 | 0.043 | 7 | 360 | 25 | 0.2 | 10 | 0.01 | 0 | 0 | C(C(C(C(C(F)(F)S(=O)(=O)O)(F)F)(F)F)(F)F)(C(C(C(F)(F)F)(F)F)(F)F)(F)F | 93.099
700 | 90 | 10 | 70.22 | 10.04 | 0.3 | 0.176 | 0.194 | 297.58 | 2.675 | 0.199 | 7 | 360 | 25 | 0.2 | 0.5 | 0.01 | 0 | 0 | C(C(C(C(C(F)(F)S(=O)(=O)O)(F)F)(F)F)(F)F)(C(C(C(F)(F)F)(F)F)(F)F)(F)F | 93.3762
700 | 90 | 10 | 70.22 | 10.04 | 0.3 | 0.176 | 0.194 | 297.58 | 2.675 | 0.199 | 7 | 360 | 25 | 0.2 | 1 | 0.01 | 0 | 0 | C(C(C(C(C(F)(F)S(=O)(=O)O)(F)F)(F)F)(F)F)(C(C(C(F)(F)F)(F)F)(F)F)(F)F | 95.8652
700 | 90 | 10 | 70.22 | 10.04 | 0.3 | 0.176 | 0.194 | 297.58 | 2.675 | 0.199 | 7 | 360 | 25 | 0.2 | 1.5 | 0.01 | 0 | 0 | C(C(C(C(C(F)(F)S(=O)(=O)O)(F)F)(F)F)(F)F)(C(C(C(F)(F)F)(F)F)(F)F)(F)F | 94.6669
700 | 90 | 10 | 70.22 | 10.04 | 0.3 | 0.176 | 0.194 | 297.58 | 2.675 | 0.199 | 7 | 360 | 25 | 0.2 | 2 | 0.01 | 0 | 0 | C(C(C(C(C(F)(F)S(=O)(=O)O)(F)F)(F)F)(F)F)(C(C(C(F)(F)F)(F)F)(F)F)(F)F | 95.7268
700 | 90 | 10 | 70.22 | 10.04 | 0.3 | 0.176 | 0.194 | 297.58 | 2.675 | 0.199 | 7 | 360 | 25 | 0.2 | 3 | 0.01 | 0 | 0 | C(C(C(C(C(F)(F)S(=O)(=O)O)(F)F)(F)F)(F)F)(C(C(C(F)(F)F)(F)F)(F)F)(F)F | 95.8651
700 | 90 | 10 | 70.22 | 10.04 | 0.3 | 0.176 | 0.194 | 297.58 | 2.675 | 0.199 | 7 | 360 | 25 | 0.2 | 4 | 0.01 | 0 | 0 | C(C(C(C(C(F)(F)S(=O)(=O)O)(F)F)(F)F)(F)F)(C(C(C(F)(F)F)(F)F)(F)F)(F)F | 95.0702
700 | 90 | 10 | 70.22 | 10.04 | 0.3 | 0.176 | 0.194 | 297.58 | 2.675 | 0.199 | 7 | 360 | 25 | 0.2 | 6 | 0.01 | 0 | 0 | C(C(C(C(C(F)(F)S(=O)(=O)O)(F)F)(F)F)(F)F)(C(C(C(F)(F)F)(F)F)(F)F)(F)F | 94.9895
700 | 90 | 10 | 70.22 | 10.04 | 0.3 | 0.176 | 0.194 | 297.58 | 2.675 | 0.199 | 7 | 360 | 25 | 0.2 | 8 | 0.01 | 0 | 0 | C(C(C(C(C(F)(F)S(=O)(=O)O)(F)F)(F)F)(F)F)(C(C(C(F)(F)F)(F)F)(F)F)(F)F | 95.8997
700 | 90 | 10 | 70.22 | 10.04 | 0.3 | 0.176 | 0.194 | 297.58 | 2.675 | 0.199 | 7 | 360 | 25 | 0.2 | 10 | 0.01 | 0 | 0 | C(C(C(C(C(F)(F)S(=O)(=O)O)(F)F)(F)F)(F)F)(C(C(C(F)(F)F)(F)F)(F)F)(F)F | 93.598
700 | 90 | 10 | 70.22 | 10.04 | 0.3 | 0.176 | 0.194 | 297.58 | 2.675 | 0.199 | 3 | 2800 | 25 | 0.2 | 10 | 0.01 | 0 | 0 | C(C(C(C(C(F)(F)S(=O)(=O)O)(F)F)(F)F)(F)F)(C(C(C(F)(F)F)(F)F)(F)F)(F)F | 100
700 | 90 | 10 | 70.22 | 10.04 | 0.3 | 0.176 | 0.194 | 297.58 | 2.675 | 0.199 | 4 | 2800 | 25 | 0.2 | 10 | 0.01 | 0 | 0 | C(C(C(C(C(F)(F)S(=O)(=O)O)(F)F)(F)F)(F)F)(C(C(C(F)(F)F)(F)F)(F)F)(F)F | 100
700 | 90 | 10 | 70.22 | 10.04 | 0.3 | 0.176 | 0.194 | 297.58 | 2.675 | 0.199 | 5 | 2800 | 25 | 0.2 | 10 | 0.01 | 0 | 0 | C(C(C(C(C(F)(F)S(=O)(=O)O)(F)F)(F)F)(F)F)(C(C(C(F)(F)F)(F)F)(F)F)(F)F | 100
700 | 90 | 10 | 70.22 | 10.04 | 0.3 | 0.176 | 0.194 | 297.58 | 2.675 | 0.199 | 6 | 2800 | 25 | 0.2 | 10 | 0.01 | 0 | 0 | C(C(C(C(C(F)(F)S(=O)(=O)O)(F)F)(F)F)(F)F)(C(C(C(F)(F)F)(F)F)(F)F)(F)F | 100
700 | 90 | 10 | 70.22 | 10.04 | 0.3 | 0.176 | 0.194 | 297.58 | 2.675 | 0.199 | 7 | 2800 | 25 | 0.2 | 10 | 0.01 | 0 | 0 | C(C(C(C(C(F)(F)S(=O)(=O)O)(F)F)(F)F)(F)F)(C(C(C(F)(F)F)(F)F)(F)F)(F)F | 100
700 | 90 | 10 | 70.22 | 10.04 | 0.3 | 0.176 | 0.194 | 297.58 | 2.675 | 0.199 | 8 | 2800 | 25 | 0.2 | 10 | 0.01 | 0 | 0 | C(C(C(C(C(F)(F)S(=O)(=O)O)(F)F)(F)F)(F)F)(C(C(C(F)(F)F)(F)F)(F)F)(F)F | 100
700 | 90 | 10 | 70.22 | 10.04 | 0.3 | 0.176 | 0.194 | 297.58 | 2.675 | 0.199 | 9 | 2800 | 25 | 0.2 | 10 | 0.01 | 0 | 0 | C(C(C(C(C(F)(F)S(=O)(=O)O)(F)F)(F)F)(F)F)(C(C(C(F)(F)F)(F)F)(F)F)(F)F | 100
700 | 90 | 10 | 70.22 | 10.04 | 0.3 | 0.176 | 0.194 | 297.58 | 2.675 | 0.199 | 10 | 2800 | 25 | 0.2 | 10 | 0.01 | 0 | 0 | C(C(C(C(C(F)(F)S(=O)(=O)O)(F)F)(F)F)(F)F)(C(C(C(F)(F)F)(F)F)(F)F)(F)F | 100
700 | 90 | 10 | 70.22 | 10.04 | 0.3 | 0.176 | 0.194 | 297.58 | 2.675 | 0.199 | 7 | 2800 | 15 | 0.2 | 10 | 0.01 | 0 | 0 | C(C(C(C(C(F)(F)S(=O)(=O)O)(F)F)(F)F)(F)F)(C(C(C(F)(F)F)(F)F)(F)F)(F)F | 100
700 | 90 | 10 | 70.22 | 10.04 | 0.3 | 0.176 | 0.194 | 297.58 | 2.675 | 0.199 | 7 | 2800 | 35 | 0.2 | 10 | 0.01 | 0 | 0 | C(C(C(C(C(F)(F)S(=O)(=O)O)(F)F)(F)F)(F)F)(C(C(C(F)(F)F)(F)F)(F)F)(F)F | 100
700 | 90 | 10 | 70.22 | 10.04 | 0.3 | 0.176 | 0.194 | 297.58 | 2.675 | 0.199 | 7 | 2800 | 15 | 0.2 | 6 | 0.01 | 0 | 0 | C(C(C(C(C(F)(F)S(=O)(=O)O)(F)F)(F)F)(F)F)(C(C(C(F)(F)F)(F)F)(F)F)(F)F | 93.2403
700 | 90 | 10 | 70.22 | 10.04 | 0.3 | 0.176 | 0.194 | 297.58 | 2.675 | 0.199 | 7 | 2800 | 25 | 0.2 | 6 | 0.01 | 0 | 0 | C(C(C(C(C(F)(F)S(=O)(=O)O)(F)F)(F)F)(F)F)(C(C(C(F)(F)F)(F)F)(F)F)(F)F | 100
700 | 90 | 10 | 70.22 | 10.04 | 0.3 | 0.176 | 0.194 | 297.58 | 2.675 | 0.199 | 7 | 2800 | 35 | 0.2 | 6 | 0.01 | 0 | 0 | C(C(C(C(C(F)(F)S(=O)(=O)O)(F)F)(F)F)(F)F)(C(C(C(F)(F)F)(F)F)(F)F)(F)F | 100
700 | 90 | 10 | 70.22 | 10.04 | 0.3 | 0.176 | 0.194 | 297.58 | 2.675 | 0.199 | 7 | 2800 | 15 | 0.2 | 2 | 0.01 | 0 | 0 | C(C(C(C(C(F)(F)S(=O)(=O)O)(F)F)(F)F)(F)F)(C(C(C(F)(F)F)(F)F)(F)F)(F)F | 66.4087
700 | 90 | 10 | 70.22 | 10.04 | 0.3 | 0.176 | 0.194 | 297.58 | 2.675 | 0.199 | 7 | 2800 | 25 | 0.2 | 2 | 0.01 | 0 | 0 | C(C(C(C(C(F)(F)S(=O)(=O)O)(F)F)(F)F)(F)F)(C(C(C(F)(F)F)(F)F)(F)F)(F)F | 90.5573
700 | 90 | 10 | 70.22 | 10.04 | 0.3 | 0.176 | 0.194 | 297.58 | 2.675 | 0.199 | 7 | 2800 | 35 | 0.2 | 2 | 0.01 | 0 | 0 | C(C(C(C(C(F)(F)S(=O)(=O)O)(F)F)(F)F)(F)F)(C(C(C(F)(F)F)(F)F)(F)F)(F)F | 98.6068
700 | 90 | 10 | 70.22 | 10.04 | 0.3 | 0.176 | 0.194 | 297.58 | 2.675 | 0.199 | 7 | 2800 | 15 | 0.2 | 1 | 0.01 | 0 | 0 | C(C(C(C(C(F)(F)S(=O)(=O)O)(F)F)(F)F)(F)F)(C(C(C(F)(F)F)(F)F)(F)F)(F)F | 40.2476
700 | 90 | 10 | 70.22 | 10.04 | 0.3 | 0.176 | 0.194 | 297.58 | 2.675 | 0.199 | 7 | 2800 | 25 | 0.2 | 1 | 0.01 | 0 | 0 | C(C(C(C(C(F)(F)S(=O)(=O)O)(F)F)(F)F)(F)F)(C(C(C(F)(F)F)(F)F)(F)F)(F)F | 100
700 | 90 | 10 | 70.22 | 10.04 | 0.3 | 0.176 | 0.194 | 297.58 | 2.675 | 0.199 | 7 | 2800 | 35 | 0.2 | 1 | 0.01 | 0 | 0 | C(C(C(C(C(F)(F)S(=O)(=O)O)(F)F)(F)F)(F)F)(C(C(C(F)(F)F)(F)F)(F)F)(F)F | 100
700 | 90 | 10 | 70.22 | 10.04 | 0.3 | 0.176 | 0.194 | 297.58 | 2.675 | 0.199 | 7 | 2800 | 15 | 0.2 | 0.5 | 0.01 | 0 | 0 | C(C(C(C(C(F)(F)S(=O)(=O)O)(F)F)(F)F)(F)F)(C(C(C(F)(F)F)(F)F)(F)F)(F)F | 16.0991
700 | 90 | 10 | 70.22 | 10.04 | 0.3 | 0.176 | 0.194 | 297.58 | 2.675 | 0.199 | 7 | 2800 | 25 | 0.2 | 0.5 | 0.01 | 0 | 0 | C(C(C(C(C(F)(F)S(=O)(=O)O)(F)F)(F)F)(F)F)(C(C(C(F)(F)F)(F)F)(F)F)(F)F | 88.5448
700 | 90 | 10 | 70.22 | 10.04 | 0.3 | 0.176 | 0.194 | 297.58 | 2.675 | 0.199 | 7 | 2800 | 35 | 0.2 | 0.5 | 0.01 | 0 | 0 | C(C(C(C(C(F)(F)S(=O)(=O)O)(F)F)(F)F)(F)F)(C(C(C(F)(F)F)(F)F)(F)F)(F)F | 96.5944
200 | 60 | 10 | 42.53 | 0 | 0.01 | 1.007 | 1.015 | 2.27 | 8.583 | 0.003 | 5 | 20 | 25 | 0.67 | 200 | 0 | 0 | 0 | C(C(C(C(C(F)(F)S(=O)(=O)O)(F)F)(F)F)(F)F)(C(C(C(F)(F)F)(F)F)(F)F)(F)F | 30.3754
200 | 60 | 10 | 42.53 | 0 | 0.01 | 1.007 | 1.015 | 2.27 | 8.583 | 0.003 | 5 | 90 | 25 | 0.67 | 200 | 0 | 0 | 0 | C(C(C(C(C(F)(F)S(=O)(=O)O)(F)F)(F)F)(F)F)(C(C(C(F)(F)F)(F)F)(F)F)(F)F | 12.5381
200 | 60 | 10 | 42.53 | 0 | 0.01 | 1.007 | 1.015 | 2.27 | 8.583 | 0.003 | 5 | 180 | 25 | 0.67 | 200 | 0 | 0 | 0 | C(C(C(C(C(F)(F)S(=O)(=O)O)(F)F)(F)F)(F)F)(C(C(C(F)(F)F)(F)F)(F)F)(F)F | 13.4392
200 | 60 | 10 | 42.53 | 0 | 0.01 | 1.007 | 1.015 | 2.27 | 8.583 | 0.003 | 5 | 300 | 25 | 0.67 | 200 | 0 | 0 | 0 | C(C(C(C(C(F)(F)S(=O)(=O)O)(F)F)(F)F)(F)F)(C(C(C(F)(F)F)(F)F)(F)F)(F)F | 20.3835
200 | 60 | 10 | 42.53 | 0 | 0.01 | 1.007 | 1.015 | 2.27 | 8.583 | 0.003 | 5 | 1440 | 25 | 1 | 10 | 0 | 0 | 0 | C(C(C(C(C(F)(F)S(=O)(=O)O)(F)F)(F)F)(F)F)(C(C(C(F)(F)F)(F)F)(F)F)(F)F | 75.7948
200 | 60 | 10 | 42.53 | 0 | 0.01 | 1.007 | 1.015 | 2.27 | 8.583 | 0.003 | 5 | 1440 | 25 | 1 | 20 | 0 | 0 | 0 | C(C(C(C(C(F)(F)S(=O)(=O)O)(F)F)(F)F)(F)F)(C(C(C(F)(F)F)(F)F)(F)F)(F)F | 71.0839
200 | 60 | 10 | 42.53 | 0 | 0.01 | 1.007 | 1.015 | 2.27 | 8.583 | 0.003 | 5 | 1440 | 25 | 1 | 25 | 0 | 0 | 0 | C(C(C(C(C(F)(F)S(=O)(=O)O)(F)F)(F)F)(F)F)(C(C(C(F)(F)F)(F)F)(F)F)(F)F | 73.2657
200 | 60 | 10 | 42.53 | 0 | 0.01 | 1.007 | 1.015 | 2.27 | 8.583 | 0.003 | 5 | 1440 | 25 | 1 | 30 | 0 | 0 | 0 | C(C(C(C(C(F)(F)S(=O)(=O)O)(F)F)(F)F)(F)F)(C(C(C(F)(F)F)(F)F)(F)F)(F)F | 66.3729
200 | 60 | 10 | 42.53 | 0 | 0.01 | 1.007 | 1.015 | 2.27 | 8.583 | 0.003 | 5 | 1440 | 25 | 1 | 50 | 0 | 0 | 0 | C(C(C(C(C(F)(F)S(=O)(=O)O)(F)F)(F)F)(F)F)(C(C(C(F)(F)F)(F)F)(F)F)(F)F | 59.5017
200 | 60 | 10 | 42.53 | 0 | 0.01 | 1.007 | 1.015 | 2.27 | 8.583 | 0.003 | 5 | 1440 | 25 | 1 | 100 | 0 | 0 | 0 | C(C(C(C(C(F)(F)S(=O)(=O)O)(F)F)(F)F)(F)F)(C(C(C(F)(F)F)(F)F)(F)F)(F)F | 47.4419
200 | 60 | 10 | 42.53 | 0 | 0.01 | 1.007 | 1.015 | 2.27 | 8.583 | 0.003 | 5 | 1440 | 25 | 1 | 200 | 0 | 0 | 0 | C(C(C(C(C(F)(F)S(=O)(=O)O)(F)F)(F)F)(F)F)(C(C(C(F)(F)F)(F)F)(F)F)(F)F | 37.0122
200 | 60 | 10 | 42.53 | 0 | 0.01 | 1.007 | 1.015 | 2.27 | 8.583 | 0.003 | 5 | 1440 | 25 | 1 | 250 | 0 | 0 | 0 | C(C(C(C(C(F)(F)S(=O)(=O)O)(F)F)(F)F)(F)F)(C(C(C(F)(F)F)(F)F)(F)F)(F)F | 36.0907
200 | 60 | 10 | 42.53 | 0 | 0.01 | 1.007 | 1.015 | 2.27 | 8.583 | 0.003 | 3.8 | 1440 | 25 | 1.5 | 200 | 0 | 0 | 0 | C(C(C(C(C(F)(F)S(=O)(=O)O)(F)F)(F)F)(F)F)(C(C(C(F)(F)F)(F)F)(F)F)(F)F | 41.8637
200 | 60 | 10 | 42.53 | 0 | 0.01 | 1.007 | 1.015 | 2.27 | 8.583 | 0.003 | 5.1 | 1440 | 25 | 1.5 | 200 | 0 | 0 | 0 | C(C(C(C(C(F)(F)S(=O)(=O)O)(F)F)(F)F)(F)F)(C(C(C(F)(F)F)(F)F)(F)F)(F)F | 30.7577
200 | 60 | 10 | 42.53 | 0 | 0.01 | 1.007 | 1.015 | 2.27 | 8.583 | 0.003 | 5.8 | 1440 | 25 | 1.5 | 200 | 0 | 0 | 0 | C(C(C(C(C(F)(F)S(=O)(=O)O)(F)F)(F)F)(F)F)(C(C(C(F)(F)F)(F)F)(F)F)(F)F | 25.166
200 | 60 | 10 | 42.53 | 0 | 0.01 | 1.007 | 1.015 | 2.27 | 8.583 | 0.003 | 6.8 | 1440 | 25 | 1.5 | 200 | 0 | 0 | 0 | C(C(C(C(C(F)(F)S(=O)(=O)O)(F)F)(F)F)(F)F)(C(C(C(F)(F)F)(F)F)(F)F)(F)F | 12.5831
200 | 60 | 10 | 42.53 | 0 | 0.01 | 1.007 | 1.015 | 2.27 | 8.583 | 0.003 | 8.6 | 1440 | 25 | 1.5 | 200 | 0 | 0 | 0 | C(C(C(C(C(F)(F)S(=O)(=O)O)(F)F)(F)F)(F)F)(C(C(C(F)(F)F)(F)F)(F)F)(F)F | 11.7189
600 | 120 | 10 | 87.08 | 0 | 0.01 | 0.11 | 0.112 | 395.51 | 8.348 | 0.825 | 6.5 | 1440 | 25 | 0.67 | 1 | 0 | 0 | 0 | C(C(C(C(C(F)(F)S(=O)(=O)O)(F)F)(F)F)(F)F)(C(C(C(F)(F)F)(F)F)(F)F)(F)F | 100
600 | 120 | 10 | 87.08 | 0 | 0.01 | 0.11 | 0.112 | 395.51 | 8.348 | 0.825 | 6.5 | 1440 | 25 | 0.67 | 10 | 0 | 0 | 0 | C(C(C(C(C(F)(F)S(=O)(=O)O)(F)F)(F)F)(F)F)(C(C(C(F)(F)F)(F)F)(F)F)(F)F | 62.6156
600 | 120 | 10 | 87.08 | 0 | 0.01 | 0.11 | 0.112 | 395.51 | 8.348 | 0.825 | 6.5 | 1440 | 25 | 0.67 | 20 | 0 | 0 | 0 | C(C(C(C(C(F)(F)S(=O)(=O)O)(F)F)(F)F)(F)F)(C(C(C(F)(F)F)(F)F)(F)F)(F)F | 51.7623
600 | 120 | 10 | 87.08 | 0 | 0.01 | 0.11 | 0.112 | 395.51 | 8.348 | 0.825 | 6.5 | 1440 | 25 | 0.67 | 50 | 0 | 0 | 0 | C(C(C(C(C(F)(F)S(=O)(=O)O)(F)F)(F)F)(F)F)(C(C(C(F)(F)F)(F)F)(F)F)(F)F | 38.0229
600 | 120 | 10 | 87.08 | 0 | 0.01 | 0.11 | 0.112 | 395.51 | 8.348 | 0.825 | 6.5 | 1440 | 25 | 0.67 | 100 | 0 | 0 | 0 | C(C(C(C(C(F)(F)S(=O)(=O)O)(F)F)(F)F)(F)F)(C(C(C(F)(F)F)(F)F)(F)F)(F)F | 34.3062
600 | 120 | 10 | 87.08 | 0 | 0.01 | 0.11 | 0.112 | 395.51 | 8.348 | 0.825 | 6.5 | 1440 | 25 | 0.67 | 150 | 0 | 0 | 0 | C(C(C(C(C(F)(F)S(=O)(=O)O)(F)F)(F)F)(F)F)(C(C(C(F)(F)F)(F)F)(F)F)(F)F | 31.1305
600 | 120 | 10 | 87.08 | 0 | 0.01 | 0.11 | 0.112 | 395.51 | 8.348 | 0.825 | 6.5 | 1440 | 25 | 0.67 | 325 | 0 | 0 | 0 | C(C(C(C(C(F)(F)S(=O)(=O)O)(F)F)(F)F)(F)F)(C(C(C(F)(F)F)(F)F)(F)F)(F)F | 23.0547
600 | 120 | 10 | 11.85 | 0 | 0.01 | 0.5581 | 0.5584 | 120.65 | 8.348 | 0.252 | 8.5 | 1440 | 25 | 0.67 | 1 | 0 | 0 | 0 | C(C(C(C(C(F)(F)S(=O)(=O)O)(F)F)(F)F)(F)F)(C(C(C(F)(F)F)(F)F)(F)F)(F)F | 100
600 | 120 | 10 | 11.85 | 0 | 0.01 | 0.5581 | 0.5584 | 120.65 | 8.348 | 0.252 | 8.5 | 1440 | 25 | 0.67 | 10 | 0 | 0 | 0 | C(C(C(C(C(F)(F)S(=O)(=O)O)(F)F)(F)F)(F)F)(C(C(C(F)(F)F)(F)F)(F)F)(F)F | 67.6779
600 | 120 | 10 | 11.85 | 0 | 0.01 | 0.5581 | 0.5584 | 120.65 | 8.348 | 0.252 | 8.5 | 1440 | 25 | 0.67 | 20 | 0 | 0 | 0 | C(C(C(C(C(F)(F)S(=O)(=O)O)(F)F)(F)F)(F)F)(C(C(C(F)(F)F)(F)F)(F)F)(F)F | 60.3991
600 | 120 | 10 | 11.85 | 0 | 0.01 | 0.5581 | 0.5584 | 120.65 | 8.348 | 0.252 | 8.5 | 1440 | 25 | 0.67 | 50 | 0 | 0 | 0 | C(C(C(C(C(F)(F)S(=O)(=O)O)(F)F)(F)F)(F)F)(C(C(C(F)(F)F)(F)F)(F)F)(F)F | 42.3928
600 | 120 | 10 | 11.85 | 0 | 0.01 | 0.5581 | 0.5584 | 120.65 | 8.348 | 0.252 | 8.5 | 1440 | 25 | 0.67 | 100 | 0 | 0 | 0 | C(C(C(C(C(F)(F)S(=O)(=O)O)(F)F)(F)F)(F)F)(C(C(C(F)(F)F)(F)F)(F)F)(F)F | 44.4277
600 | 120 | 10 | 11.85 | 0 | 0.01 | 0.5581 | 0.5584 | 120.65 | 8.348 | 0.252 | 8.5 | 1440 | 25 | 0.67 | 150 | 0 | 0 | 0 | C(C(C(C(C(F)(F)S(=O)(=O)O)(F)F)(F)F)(F)F)(C(C(C(F)(F)F)(F)F)(F)F)(F)F | 31.9342
600 | 120 | 10 | 11.85 | 0 | 0.01 | 0.5581 | 0.5584 | 120.65 | 8.348 | 0.252 | 8.5 | 1440 | 25 | 0.67 | 325 | 0 | 0 | 0 | C(C(C(C(C(F)(F)S(=O)(=O)O)(F)F)(F)F)(F)F)(C(C(C(F)(F)F)(F)F)(F)F)(F)F | 24.6914
600 | 120 | 10 | 87.08 | 0 | 0.01 | 0.11 | 0.112 | 395.51 | 8.348 | 0.825 | 5 | 90 | 25 | 0.67 | 248.48 | 0 | 0 | 0 | C(C(C(C(C(F)(F)S(=O)(=O)O)(F)F)(F)F)(F)F)(C(C(C(F)(F)F)(F)F)(F)F)(F)F | 49.6552
600 | 120 | 10 | 87.08 | 0 | 0.01 | 0.11 | 0.112 | 395.51 | 8.348 | 0.825 | 5 | 180 | 25 | 0.57 | 248.48 | 0 | 0 | 0 | C(C(C(C(C(F)(F)S(=O)(=O)O)(F)F)(F)F)(F)F)(C(C(C(F)(F)F)(F)F)(F)F)(F)F | 50.0321
600 | 120 | 10 | 87.08 | 0 | 0.01 | 0.11 | 0.112 | 395.51 | 8.348 | 0.825 | 5 | 270 | 25 | 0.57 | 248.48 | 0 | 0 | 0 | C(C(C(C(C(F)(F)S(=O)(=O)O)(F)F)(F)F)(F)F)(C(C(C(F)(F)F)(F)F)(F)F)(F)F | 50.5949
600 | 120 | 10 | 87.08 | 0 | 0.01 | 0.11 | 0.112 | 395.51 | 8.348 | 0.825 | 5 | 390 | 25 | 0.57 | 248.48 | 0 | 0 | 0 | C(C(C(C(C(F)(F)S(=O)(=O)O)(F)F)(F)F)(F)F)(C(C(C(F)(F)F)(F)F)(F)F)(F)F | 50.7869
600 | 120 | 10 | 87.08 | 0 | 0.01 | 0.11 | 0.112 | 395.51 | 8.348 | 0.825 | 5 | 540 | 25 | 0.57 | 248.48 | 0 | 0 | 0 | C(C(C(C(C(F)(F)S(=O)(=O)O)(F)F)(F)F)(F)F)(C(C(C(F)(F)F)(F)F)(F)F)(F)F | 50.0507
600 | 120 | 10 | 87.08 | 0 | 0.01 | 0.11 | 0.112 | 395.51 | 8.348 | 0.825 | 5 | 720 | 25 | 0.67 | 248.48 | 0 | 0 | 0 | C(C(C(C(C(F)(F)S(=O)(=O)O)(F)F)(F)F)(F)F)(C(C(C(F)(F)F)(F)F)(F)F)(F)F | 48.2005
600 | 120 | 10 | 87.08 | 0 | 0.01 | 0.11 | 0.112 | 395.51 | 8.348 | 0.825 | 5 | 1440 | 25 | 0.57 | 248.48 | 0 | 0 | 0 | C(C(C(C(C(F)(F)S(=O)(=O)O)(F)F)(F)F)(F)F)(C(C(C(F)(F)F)(F)F)(F)F)(F)F | 48.2377
600 | 120 | 10 | 11.85 | 0 | 0.01 | 0.5581 | 0.5584 | 120.65 | 8.348 | 0.252 | 5 | 90 | 25 | 0.57 | 248.48 | 0 | 0 | 0 | C(C(C(C(C(F)(F)S(=O)(=O)O)(F)F)(F)F)(F)F)(C(C(C(F)(F)F)(F)F)(F)F)(F)F | 49.2052
600 | 120 | 10 | 11.85 | 0 | 0.01 | 0.5581 | 0.5584 | 120.65 | 8.348 | 0.252 | 5 | 180 | 25 | 0.57 | 248.48 | 0 | 0 | 0 | C(C(C(C(C(F)(F)S(=O)(=O)O)(F)F)(F)F)(F)F)(C(C(C(F)(F)F)(F)F)(F)F)(F)F | 40.1913
600 | 120 | 10 | 11.85 | 0 | 0.01 | 0.5581 | 0.5584 | 120.65 | 8.348 | 0.252 | 5 | 270 | 25 | 0.57 | 248.48 | 0 | 0 | 0 | C(C(C(C(C(F)(F)S(=O)(=O)O)(F)F)(F)F)(F)F)(C(C(C(F)(F)F)(F)F)(F)F)(F)F | 43.9922
600 | 120 | 10 | 11.85 | 0 | 0.01 | 0.5581 | 0.5584 | 120.65 | 8.348 | 0.252 | 5 | 390 | 25 | 0.57 | 248.48 | 0 | 0 | 0 | C(C(C(C(C(F)(F)S(=O)(=O)O)(F)F)(F)F)(F)F)(C(C(C(F)(F)F)(F)F)(F)F)(F)F | 43.6809
600 | 120 | 10 | 11.85 | 0 | 0.01 | 0.5581 | 0.5584 | 120.65 | 8.348 | 0.252 | 5 | 540 | 25 | 0.57 | 248.48 | 0 | 0 | 0 | C(C(C(C(C(F)(F)S(=O)(=O)O)(F)F)(F)F)(F)F)(C(C(C(F)(F)F)(F)F)(F)F)(F)F | 43.2129
600 | 120 | 10 | 11.85 | 0 | 0.01 | 0.5581 | 0.5584 | 120.65 | 8.348 | 0.252 | 5 | 720 | 25 | 0.57 | 248.48 | 0 | 0 | 0 | C(C(C(C(C(F)(F)S(=O)(=O)O)(F)F)(F)F)(F)F)(C(C(C(F)(F)F)(F)F)(F)F)(F)F | 43.0629
600 | 120 | 10 | 11.85 | 0 | 0.01 | 0.5581 | 0.5584 | 120.65 | 8.348 | 0.252 | 5 | 1440 | 25 | 0.57 | 248.48 | 0 | 0 | 0 | C(C(C(C(C(F)(F)S(=O)(=O)O)(F)F)(F)F)(F)F)(C(C(C(F)(F)F)(F)F)(F)F)(F)F | 43.4107
600 | 120 | 10 | 87.08 | 0 | 0.01 | 0.11 | 0.112 | 395.51 | 8.348 | 0.825 | 3.1 | 1440 | 25 | 0.57 | 248.48 | 0 | 0 | 0 | C(C(C(C(C(F)(F)S(=O)(=O)O)(F)F)(F)F)(F)F)(C(C(C(F)(F)F)(F)F)(F)F)(F)F | 40.7719
600 | 120 | 10 | 87.08 | 0 | 0.01 | 0.11 | 0.112 | 395.51 | 8.348 | 0.825 | 5.1 | 1440 | 25 | 0.57 | 248.48 | 0 | 0 | 0 | C(C(C(C(C(F)(F)S(=O)(=O)O)(F)F)(F)F)(F)F)(C(C(C(F)(F)F)(F)F)(F)F)(F)F | 38.6574
600 | 120 | 10 | 87.08 | 0 | 0.01 | 0.11 | 0.112 | 395.51 | 8.348 | 0.825 | 6.9 | 1440 | 25 | 0.57 | 248.48 | 0 | 0 | 0 | C(C(C(C(C(F)(F)S(=O)(=O)O)(F)F)(F)F)(F)F)(C(C(C(F)(F)F)(F)F)(F)F)(F)F | 35.0322
600 | 120 | 10 | 87.08 | 0 | 0.01 | 0.11 | 0.112 | 395.51 | 8.348 | 0.825 | 8.8 | 1440 | 25 | 0.57 | 248.48 | 0 | 0 | 0 | C(C(C(C(C(F)(F)S(=O)(=O)O)(F)F)(F)F)(F)F)(C(C(C(F)(F)F)(F)F)(F)F)(F)F | 28.5374
600 | 120 | 10 | 87.08 | 0 | 0.01 | 0.11 | 0.112 | 395.51 | 8.348 | 0.825 | 10.3 | 1440 | 25 | 0.57 | 248.48 | 0 | 0 | 0 | C(C(C(C(C(F)(F)S(=O)(=O)O)(F)F)(F)F)(F)F)(C(C(C(F)(F)F)(F)F)(F)F)(F)F | 29.2171
600 | 120 | 10 | 11.85 | 0 | 0.01 | 0.5581 | 0.5584 | 120.65 | 8.348 | 0.252 | 3.1 | 1440 | 25 | 0.57 | 248.48 | 0 | 0 | 0 | C(C(C(C(C(F)(F)S(=O)(=O)O)(F)F)(F)F)(F)F)(C(C(C(F)(F)F)(F)F)(F)F)(F)F | 44.548
600 | 120 | 10 | 11.85 | 0 | 0.01 | 0.5581 | 0.5584 | 120.65 | 8.348 | 0.252 | 5.1 | 1440 | 25 | 0.57 | 248.48 | 0 | 0 | 0 | C(C(C(C(C(F)(F)S(=O)(=O)O)(F)F)(F)F)(F)F)(C(C(C(F)(F)F)(F)F)(F)F)(F)F | 40.2432
600 | 120 | 10 | 11.85 | 0 | 0.01 | 0.5581 | 0.5584 | 120.65 | 8.348 | 0.252 | 6.9 | 1440 | 25 | 0.57 | 248.48 | 0 | 0 | 0 | C(C(C(C(C(F)(F)S(=O)(=O)O)(F)F)(F)F)(F)F)(C(C(C(F)(F)F)(F)F)(F)F)(F)F | 37.4489
600 | 120 | 10 | 11.85 | 0 | 0.01 | 0.5581 | 0.5584 | 120.65 | 8.348 | 0.252 | 8.8 | 1440 | 25 | 0.57 | 248.48 | 0 | 0 | 0 | C(C(C(C(C(F)(F)S(=O)(=O)O)(F)F)(F)F)(F)F)(C(C(C(F)(F)F)(F)F)(F)F)(F)F | 33.824
600 | 120 | 10 | 11.85 | 0 | 0.01 | 0.5581 | 0.5584 | 120.65 | 8.348 | 0.252 | 10.3 | 1440 | 25 | 0.57 | 248.48 | 0 | 0 | 0 | C(C(C(C(C(F)(F)S(=O)(=O)O)(F)F)(F)F)(F)F)(C(C(C(F)(F)F)(F)F)(F)F)(F)F | 30.7277
1000 | 30 | 8.5 | 83 | 0 | 0.244 | 0.136 | 0.139 | 471 | 8.94 | 0.184 | 6.5 | 30 | 25 | 0.1 | 0.005 | 0 | 1 | 0 | C(C(C(F)(F)S(=O)(=O)O)(F)F)(C(F)(F)F)(F)F | 16.5533
1000 | 30 | 8.5 | 83 | 0 | 0.244 | 0.136 | 0.139 | 471 | 8.94 | 0.184 | 6.5 | 60 | 25 | 0.1 | 0.005 | 0 | 1 | 0 | C(C(C(F)(F)S(=O)(=O)O)(F)F)(C(F)(F)F)(F)F | 27.8912
1000 | 30 | 8.5 | 83 | 0 | 0.244 | 0.136 | 0.139 | 471 | 8.94 | 0.184 | 6.5 | 120 | 25 | 0.1 | 0.005 | 0 | 1 | 0 | C(C(C(F)(F)S(=O)(=O)O)(F)F)(C(F)(F)F)(F)F | 39.9093
1000 | 30 | 8.5 | 83 | 0 | 0.244 | 0.136 | 0.139 | 471 | 8.94 | 0.184 | 6.5 | 240 | 25 | 0.1 | 0.005 | 0 | 1 | 0 | C(C(C(F)(F)S(=O)(=O)O)(F)F)(C(F)(F)F)(F)F | 49.2063
1000 | 30 | 8.5 | 83 | 0 | 0.244 | 0.136 | 0.139 | 471 | 8.94 | 0.184 | 6.5 | 480 | 25 | 0.1 | 0.005 | 0 | 1 | 0 | C(C(C(F)(F)S(=O)(=O)O)(F)F)(C(F)(F)F)(F)F | 59.4104
1000 | 30 | 8.5 | 83 | 0 | 0.244 | 0.136 | 0.139 | 471 | 8.94 | 0.184 | 6.5 | 1440 | 25 | 0.1 | 0.005 | 0 | 1 | 0 | C(C(C(F)(F)S(=O)(=O)O)(F)F)(C(F)(F)F)(F)F | 72.7891
1000 | 30 | 8.5 | 83 | 0 | 0.244 | 0.136 | 0.139 | 471 | 8.94 | 0.184 | 6.5 | 2880 | 25 | 0.1 | 0.005 | 0 | 1 | 0 | C(C(C(F)(F)S(=O)(=O)O)(F)F)(C(F)(F)F)(F)F | 79.3651
1000 | 30 | 8.5 | 83 | 0 | 0.244 | 0.136 | 0.139 | 471 | 8.94 | 0.184 | 6.5 | 30 | 25 | 0.1 | 0.005 | 0 | 1 | 0 | C(=O)(C(C(C(C(F)(F)F)(F)F)(F)F)(F)F)O | 8.84354
1000 | 30 | 8.5 | 83 | 0 | 0.244 | 0.136 | 0.139 | 471 | 8.94 | 0.184 | 6.5 | 60 | 25 | 0.1 | 0.005 | 0 | 1 | 0 | C(=O)(C(C(C(C(F)(F)F)(F)F)(F)F)(F)F)O | 10.8844
1000 | 30 | 8.5 | 83 | 0 | 0.244 | 0.136 | 0.139 | 471 | 8.94 | 0.184 | 6.5 | 120 | 25 | 0.1 | 0.005 | 0 | 1 | 0 | C(=O)(C(C(C(C(F)(F)F)(F)F)(F)F)(F)F)O | 16.3265
1000 | 30 | 8.5 | 83 | 0 | 0.244 | 0.136 | 0.139 | 471 | 8.94 | 0.184 | 6.5 | 240 | 25 | 0.1 | 0.005 | 0 | 1 | 0 | C(=O)(C(C(C(C(F)(F)F)(F)F)(F)F)(F)F)O | 19.5011
1000 | 30 | 8.5 | 83 | 0 | 0.244 | 0.136 | 0.139 | 471 | 8.94 | 0.184 | 6.5 | 480 | 25 | 0.1 | 0.005 | 0 | 1 | 0 | C(=O)(C(C(C(C(F)(F)F)(F)F)(F)F)(F)F)O | 22.9025
1000 | 30 | 8.5 | 83 | 0 | 0.244 | 0.136 | 0.139 | 471 | 8.94 | 0.184 | 6.5 | 1440 | 25 | 0.1 | 0.005 | 0 | 1 | 0 | C(=O)(C(C(C(C(F)(F)F)(F)F)(F)F)(F)F)O | 29.2517
1000 | 30 | 8.5 | 83 | 0 | 0.244 | 0.136 | 0.139 | 471 | 8.94 | 0.184 | 6.5 | 2880 | 25 | 0.1 | 0.005 | 0 | 1 | 0 | C(=O)(C(C(C(C(F)(F)F)(F)F)(F)F)(F)F)O | 40.5896
1000 | 30 | 8.5 | 83 | 0 | 0.244 | 0.136 | 0.139 | 471 | 8.94 | 0.184 | 6.5 | 30 | 25 | 0.1 | 0.005 | 0 | 1 | 0 | C(C(C(F)(F)F)(F)F)(C(C(F)(F)S(=O)(=O)O)(F)F)(F)F | 79.1383
1000 | 30 | 8.5 | 83 | 0 | 0.244 | 0.136 | 0.139 | 471 | 8.94 | 0.184 | 6.5 | 60 | 25 | 0.1 | 0.005 | 0 | 1 | 0 | C(C(C(F)(F)F)(F)F)(C(C(F)(F)S(=O)(=O)O)(F)F)(F)F | 83.4467
1000 | 30 | 8.5 | 83 | 0 | 0.244 | 0.136 | 0.139 | 471 | 8.94 | 0.184 | 6.5 | 120 | 25 | 0.1 | 0.005 | 0 | 1 | 0 | C(C(C(F)(F)F)(F)F)(C(C(F)(F)S(=O)(=O)O)(F)F)(F)F | 88.6621
1000 | 30 | 8.5 | 83 | 0 | 0.244 | 0.136 | 0.139 | 471 | 8.94 | 0.184 | 6.5 | 240 | 25 | 0.1 | 0.005 | 0 | 1 | 0 | C(C(C(F)(F)F)(F)F)(C(C(F)(F)S(=O)(=O)O)(F)F)(F)F | 92.7438
1000 | 30 | 8.5 | 83 | 0 | 0.244 | 0.136 | 0.139 | 471 | 8.94 | 0.184 | 6.5 | 480 | 25 | 0.1 | 0.005 | 0 | 1 | 0 | C(C(C(F)(F)F)(F)F)(C(C(F)(F)S(=O)(=O)O)(F)F)(F)F | 95.2381
1000 | 30 | 8.5 | 83 | 0 | 0.244 | 0.136 | 0.139 | 471 | 8.94 | 0.184 | 6.5 | 1440 | 25 | 0.1 | 0.005 | 0 | 1 | 0 | C(C(C(F)(F)F)(F)F)(C(C(F)(F)S(=O)(=O)O)(F)F)(F)F | 96.8254
1000 | 30 | 8.5 | 83 | 0 | 0.244 | 0.136 | 0.139 | 471 | 8.94 | 0.184 | 6.5 | 2880 | 25 | 0.1 | 0.005 | 0 | 1 | 0 | C(C(C(F)(F)F)(F)F)(C(C(F)(F)S(=O)(=O)O)(F)F)(F)F | 97.7324
1000 | 30 | 8.5 | 83 | 0 | 0.244 | 0.136 | 0.139 | 471 | 8.94 | 0.184 | 6.5 | 30 | 25 | 0.1 | 0.005 | 0 | 1 | 0 | C(=O)(C(C(C(C(C(F)(F)F)(F)F)(F)F)(F)F)(F)F)O | 61.2245
1000 | 30 | 8.5 | 83 | 0 | 0.244 | 0.136 | 0.139 | 471 | 8.94 | 0.184 | 6.5 | 60 | 25 | 0.1 | 0.005 | 0 | 1 | 0 | C(=O)(C(C(C(C(C(F)(F)F)(F)F)(F)F)(F)F)(F)F)O | 65.3061
1000 | 30 | 8.5 | 83 | 0 | 0.244 | 0.136 | 0.139 | 471 | 8.94 | 0.184 | 6.5 | 120 | 25 | 0.1 | 0.005 | 0 | 1 | 0 | C(=O)(C(C(C(C(C(F)(F)F)(F)F)(F)F)(F)F)(F)F)O | 72.5624
1000 | 30 | 8.5 | 83 | 0 | 0.244 | 0.136 | 0.139 | 471 | 8.94 | 0.184 | 6.5 | 240 | 25 | 0.1 | 0.005 | 0 | 1 | 0 | C(=O)(C(C(C(C(C(F)(F)F)(F)F)(F)F)(F)F)(F)F)O | 77.551
1000 | 30 | 8.5 | 83 | 0 | 0.244 | 0.136 | 0.139 | 471 | 8.94 | 0.184 | 6.5 | 480 | 25 | 0.1 | 0.005 | 0 | 1 | 0 | C(=O)(C(C(C(C(C(F)(F)F)(F)F)(F)F)(F)F)(F)F)O | 81.6327
1000 | 30 | 8.5 | 83 | 0 | 0.244 | 0.136 | 0.139 | 471 | 8.94 | 0.184 | 6.5 | 1440 | 25 | 0.1 | 0.005 | 0 | 1 | 0 | C(=O)(C(C(C(C(C(F)(F)F)(F)F)(F)F)(F)F)(F)F)O | 88.2086
1000 | 30 | 8.5 | 83 | 0 | 0.244 | 0.136 | 0.139 | 471 | 8.94 | 0.184 | 6.5 | 2880 | 25 | 0.1 | 0.005 | 0 | 1 | 0 | C(=O)(C(C(C(C(C(F)(F)F)(F)F)(F)F)(F)F)(F)F)O | 91.3832
1000 | 30 | 8.5 | 83 | 0 | 0.244 | 0.136 | 0.139 | 471 | 8.94 | 0.184 | 6.5 | 30 | 25 | 0.1 | 0.005 | 0 | 1 | 0 | C(C(C(C(F)(F)S(=O)(=O)O)(F)F)(F)F)(C(C(F)(F)F)(F)F)(F)F | 100
1000 | 30 | 8.5 | 83 | 0 | 0.244 | 0.136 | 0.139 | 471 | 8.94 | 0.184 | 6.5 | 60 | 25 | 0.1 | 0.005 | 0 | 1 | 0 | C(C(C(C(F)(F)S(=O)(=O)O)(F)F)(F)F)(C(C(F)(F)F)(F)F)(F)F | 100
1000 | 30 | 8.5 | 83 | 0 | 0.244 | 0.136 | 0.139 | 471 | 8.94 | 0.184 | 6.5 | 120 | 25 | 0.1 | 0.005 | 0 | 1 | 0 | C(C(C(C(F)(F)S(=O)(=O)O)(F)F)(F)F)(C(C(F)(F)F)(F)F)(F)F | 100
1000 | 30 | 8.5 | 83 | 0 | 0.244 | 0.136 | 0.139 | 471 | 8.94 | 0.184 | 6.5 | 240 | 25 | 0.1 | 0.005 | 0 | 1 | 0 | C(C(C(C(F)(F)S(=O)(=O)O)(F)F)(F)F)(C(C(F)(F)F)(F)F)(F)F | 100
1000 | 30 | 8.5 | 83 | 0 | 0.244 | 0.136 | 0.139 | 471 | 8.94 | 0.184 | 6.5 | 480 | 25 | 0.1 | 0.005 | 0 | 1 | 0 | C(C(C(C(F)(F)S(=O)(=O)O)(F)F)(F)F)(C(C(F)(F)F)(F)F)(F)F | 100
1000 | 30 | 8.5 | 83 | 0 | 0.244 | 0.136 | 0.139 | 471 | 8.94 | 0.184 | 6.5 | 1440 | 25 | 0.1 | 0.005 | 0 | 1 | 0 | C(C(C(C(F)(F)S(=O)(=O)O)(F)F)(F)F)(C(C(F)(F)F)(F)F)(F)F | 100
1000 | 30 | 8.5 | 83 | 0 | 0.244 | 0.136 | 0.139 | 471 | 8.94 | 0.184 | 6.5 | 2880 | 25 | 0.1 | 0.005 | 0 | 1 | 0 | C(C(C(C(F)(F)S(=O)(=O)O)(F)F)(F)F)(C(C(F)(F)F)(F)F)(F)F | 100
1000 | 30 | 8.5 | 83 | 0 | 0.244 | 0.136 | 0.139 | 471 | 8.94 | 0.184 | 6.5 | 30 | 25 | 0.1 | 0.005 | 0 | 1 | 0 | C(=O)(C(C(C(C(C(C(C(F)(F)F)(F)F)(F)F)(F)F)(F)F)(F)F)(F)F)O | 95.2381
1000 | 30 | 8.5 | 83 | 0 | 0.244 | 0.136 | 0.139 | 471 | 8.94 | 0.184 | 6.5 | 60 | 25 | 0.1 | 0.005 | 0 | 1 | 0 | C(=O)(C(C(C(C(C(C(C(F)(F)F)(F)F)(F)F)(F)F)(F)F)(F)F)(F)F)O | 97.0522
1000 | 30 | 8.5 | 83 | 0 | 0.244 | 0.136 | 0.139 | 471 | 8.94 | 0.184 | 6.5 | 120 | 25 | 0.1 | 0.005 | 0 | 1 | 0 | C(=O)(C(C(C(C(C(C(C(F)(F)F)(F)F)(F)F)(F)F)(F)F)(F)F)(F)F)O | 97.9592
1000 | 30 | 8.5 | 83 | 0 | 0.244 | 0.136 | 0.139 | 471 | 8.94 | 0.184 | 6.5 | 240 | 25 | 0.1 | 0.005 | 0 | 1 | 0 | C(=O)(C(C(C(C(C(C(C(F)(F)F)(F)F)(F)F)(F)F)(F)F)(F)F)(F)F)O | 98.4127
1000 | 30 | 8.5 | 83 | 0 | 0.244 | 0.136 | 0.139 | 471 | 8.94 | 0.184 | 6.5 | 480 | 25 | 0.1 | 0.005 | 0 | 1 | 0 | C(=O)(C(C(C(C(C(C(C(F)(F)F)(F)F)(F)F)(F)F)(F)F)(F)F)(F)F)O | 99.093
1000 | 30 | 8.5 | 83 | 0 | 0.244 | 0.136 | 0.139 | 471 | 8.94 | 0.184 | 6.5 | 1440 | 25 | 0.1 | 0.005 | 0 | 1 | 0 | C(=O)(C(C(C(C(C(C(C(F)(F)F)(F)F)(F)F)(F)F)(F)F)(F)F)(F)F)O | 99.093
1000 | 30 | 8.5 | 83 | 0 | 0.244 | 0.136 | 0.139 | 471 | 8.94 | 0.184 | 6.5 | 2880 | 25 | 0.1 | 0.005 | 0 | 1 | 0 | C(=O)(C(C(C(C(C(C(C(F)(F)F)(F)F)(F)F)(F)F)(F)F)(F)F)(F)F)O | 99.3197
900 | 30 | 8.5 | 95.6 | 0 | 0.122 | 0.024 | 0.027 | 410 | 10.7 | 0.124 | 6.5 | 60 | 25 | 0.1 | 0.005 | 0 | 1 | 0 | C(C(C(F)(F)S(=O)(=O)O)(F)F)(C(F)(F)F)(F)F | 0.907029
900 | 30 | 8.5 | 95.6 | 0 | 0.122 | 0.024 | 0.027 | 410 | 10.7 | 0.124 | 6.5 | 120 | 25 | 0.1 | 0.005 | 0 | 1 | 0 | C(C(C(F)(F)S(=O)(=O)O)(F)F)(C(F)(F)F)(F)F | 5.44218
900 | 30 | 8.5 | 95.6 | 0 | 0.122 | 0.024 | 0.027 | 410 | 10.7 | 0.124 | 6.5 | 240 | 25 | 0.1 | 0.005 | 0 | 1 | 0 | C(C(C(F)(F)S(=O)(=O)O)(F)F)(C(F)(F)F)(F)F | 10.6576
900 | 30 | 8.5 | 95.6 | 0 | 0.122 | 0.024 | 0.027 | 410 | 10.7 | 0.124 | 6.5 | 480 | 25 | 0.1 | 0.005 | 0 | 1 | 0 | C(C(C(F)(F)S(=O)(=O)O)(F)F)(C(F)(F)F)(F)F | 12.9252
900 | 30 | 8.5 | 95.6 | 0 | 0.122 | 0.024 | 0.027 | 410 | 10.7 | 0.124 | 6.5 | 1440 | 25 | 0.1 | 0.005 | 0 | 1 | 0 | C(C(C(F)(F)S(=O)(=O)O)(F)F)(C(F)(F)F)(F)F | 15.6463
900 | 30 | 8.5 | 95.6 | 0 | 0.122 | 0.024 | 0.027 | 410 | 10.7 | 0.124 | 6.5 | 2880 | 25 | 0.1 | 0.005 | 0 | 1 | 0 | C(C(C(F)(F)S(=O)(=O)O)(F)F)(C(F)(F)F)(F)F | 14.966
900 | 30 | 8.5 | 95.6 | 0 | 0.122 | 0.024 | 0.027 | 410 | 10.7 | 0.124 | 6.5 | 60 | 25 | 0.1 | 0.005 | 0 | 1 | 0 | C(=O)(C(C(C(C(F)(F)F)(F)F)(F)F)(F)F)O | 4.08163
900 | 30 | 8.5 | 95.6 | 0 | 0.122 | 0.024 | 0.027 | 410 | 10.7 | 0.124 | 6.5 | 120 | 25 | 0.1 | 0.005 | 0 | 1 | 0 | C(=O)(C(C(C(C(F)(F)F)(F)F)(F)F)(F)F)O | 7.70975
900 | 30 | 8.5 | 95.6 | 0 | 0.122 | 0.024 | 0.027 | 410 | 10.7 | 0.124 | 6.5 | 240 | 25 | 0.1 | 0.005 | 0 | 1 | 0 | C(=O)(C(C(C(C(F)(F)F)(F)F)(F)F)(F)F)O | 12.6984
900 | 30 | 8.5 | 95.6 | 0 | 0.122 | 0.024 | 0.027 | 410 | 10.7 | 0.124 | 6.5 | 480 | 25 | 0.1 | 0.005 | 0 | 1 | 0 | C(=O)(C(C(C(C(F)(F)F)(F)F)(F)F)(F)F)O | 15.1927
900 | 30 | 8.5 | 95.6 | 0 | 0.122 | 0.024 | 0.027 | 410 | 10.7 | 0.124 | 6.5 | 1440 | 25 | 0.1 | 0.005 | 0 | 1 | 0 | C(=O)(C(C(C(C(F)(F)F)(F)F)(F)F)(F)F)O | 9.97732
900 | 30 | 8.5 | 95.6 | 0 | 0.122 | 0.024 | 0.027 | 410 | 10.7 | 0.124 | 6.5 | 2880 | 25 | 0.1 | 0.005 | 0 | 1 | 0 | C(=O)(C(C(C(C(F)(F)F)(F)F)(F)F)(F)F)O | 8.61678
900 | 30 | 8.5 | 95.6 | 0 | 0.122 | 0.024 | 0.027 | 410 | 10.7 | 0.124 | 6.5 | 30 | 25 | 0.1 | 0.005 | 0 | 1 | 0 | C(=O)(C(C(C(C(C(F)(F)F)(F)F)(F)F)(F)F)(F)F)O | 39.229
900 | 30 | 8.5 | 95.6 | 0 | 0.122 | 0.024 | 0.027 | 410 | 10.7 | 0.124 | 6.5 | 60 | 25 | 0.1 | 0.005 | 0 | 1 | 0 | C(=O)(C(C(C(C(C(F)(F)F)(F)F)(F)F)(F)F)(F)F)O | 44.898
900 | 30 | 8.5 | 95.6 | 0 | 0.122 | 0.024 | 0.027 | 410 | 10.7 | 0.124 | 6.5 | 120 | 25 | 0.1 | 0.005 | 0 | 1 | 0 | C(=O)(C(C(C(C(C(F)(F)F)(F)F)(F)F)(F)F)(F)F)O | 50.7937
900 | 30 | 8.5 | 95.6 | 0 | 0.122 | 0.024 | 0.027 | 410 | 10.7 | 0.124 | 6.5 | 240 | 25 | 0.1 | 0.005 | 0 | 1 | 0 | C(=O)(C(C(C(C(C(F)(F)F)(F)F)(F)F)(F)F)(F)F)O | 52.6077
900 | 30 | 8.5 | 95.6 | 0 | 0.122 | 0.024 | 0.027 | 410 | 10.7 | 0.124 | 6.5 | 480 | 25 | 0.1 | 0.005 | 0 | 1 | 0 | C(=O)(C(C(C(C(C(F)(F)F)(F)F)(F)F)(F)F)(F)F)O | 55.3288
900 | 30 | 8.5 | 95.6 | 0 | 0.122 | 0.024 | 0.027 | 410 | 10.7 | 0.124 | 6.5 | 1440 | 25 | 0.1 | 0.005 | 0 | 1 | 0 | C(=O)(C(C(C(C(C(F)(F)F)(F)F)(F)F)(F)F)(F)F)O | 56.9161
900 | 30 | 8.5 | 95.6 | 0 | 0.122 | 0.024 | 0.027 | 410 | 10.7 | 0.124 | 6.5 | 2880 | 25 | 0.1 | 0.005 | 0 | 1 | 0 | C(=O)(C(C(C(C(C(F)(F)F)(F)F)(F)F)(F)F)(F)F)O | 56.0091
900 | 30 | 8.5 | 95.6 | 0 | 0.122 | 0.024 | 0.027 | 410 | 10.7 | 0.124 | 6.5 | 60 | 25 | 0.1 | 0.005 | 0 | 1 | 0 | C(C(C(F)(F)F)(F)F)(C(C(F)(F)S(=O)(=O)O)(F)F)(F)F | 61.9048
900 | 30 | 8.5 | 95.6 | 0 | 0.122 | 0.024 | 0.027 | 410 | 10.7 | 0.124 | 6.5 | 120 | 25 | 0.1 | 0.005 | 0 | 1 | 0 | C(C(C(F)(F)F)(F)F)(C(C(F)(F)S(=O)(=O)O)(F)F)(F)F | 63.9456
900 | 30 | 8.5 | 95.6 | 0 | 0.122 | 0.024 | 0.027 | 410 | 10.7 | 0.124 | 6.5 | 240 | 25 | 0.1 | 0.005 | 0 | 1 | 0 | C(C(C(F)(F)F)(F)F)(C(C(F)(F)S(=O)(=O)O)(F)F)(F)F | 69.8413
900 | 30 | 8.5 | 95.6 | 0 | 0.122 | 0.024 | 0.027 | 410 | 10.7 | 0.124 | 6.5 | 480 | 25 | 0.1 | 0.005 | 0 | 1 | 0 | C(C(C(F)(F)F)(F)F)(C(C(F)(F)S(=O)(=O)O)(F)F)(F)F | 73.0159
900 | 30 | 8.5 | 95.6 | 0 | 0.122 | 0.024 | 0.027 | 410 | 10.7 | 0.124 | 6.5 | 1440 | 25 | 0.1 | 0.005 | 0 | 1 | 0 | C(C(C(F)(F)F)(F)F)(C(C(F)(F)S(=O)(=O)O)(F)F)(F)F | 76.1905
900 | 30 | 8.5 | 95.6 | 0 | 0.122 | 0.024 | 0.027 | 410 | 10.7 | 0.124 | 6.5 | 2880 | 25 | 0.1 | 0.005 | 0 | 1 | 0 | C(C(C(F)(F)F)(F)F)(C(C(F)(F)S(=O)(=O)O)(F)F)(F)F | 79.5918
900 | 30 | 8.5 | 95.6 | 0 | 0.122 | 0.024 | 0.027 | 410 | 10.7 | 0.124 | 6.5 | 60 | 25 | 0.1 | 0.005 | 0 | 1 | 0 | C(C(C(C(F)(F)S(=O)(=O)O)(F)F)(F)F)(C(C(F)(F)F)(F)F)(F)F | 90.7029
900 | 30 | 8.5 | 95.6 | 0 | 0.122 | 0.024 | 0.027 | 410 | 10.7 | 0.124 | 6.5 | 120 | 25 | 0.1 | 0.005 | 0 | 1 | 0 | C(C(C(C(F)(F)S(=O)(=O)O)(F)F)(F)F)(C(C(F)(F)F)(F)F)(F)F | 92.517
900 | 30 | 8.5 | 95.6 | 0 | 0.122 | 0.024 | 0.027 | 410 | 10.7 | 0.124 | 6.5 | 240 | 25 | 0.1 | 0.005 | 0 | 1 | 0 | C(C(C(C(F)(F)S(=O)(=O)O)(F)F)(F)F)(C(C(F)(F)F)(F)F)(F)F | 94.3311
900 | 30 | 8.5 | 95.6 | 0 | 0.122 | 0.024 | 0.027 | 410 | 10.7 | 0.124 | 6.5 | 480 | 25 | 0.1 | 0.005 | 0 | 1 | 0 | C(C(C(C(F)(F)S(=O)(=O)O)(F)F)(F)F)(C(C(F)(F)F)(F)F)(F)F | 96.1451
900 | 30 | 8.5 | 95.6 | 0 | 0.122 | 0.024 | 0.027 | 410 | 10.7 | 0.124 | 6.5 | 1440 | 25 | 0.1 | 0.005 | 0 | 1 | 0 | C(C(C(C(F)(F)S(=O)(=O)O)(F)F)(F)F)(C(C(F)(F)F)(F)F)(F)F | 96.5986
900 | 30 | 8.5 | 95.6 | 0 | 0.122 | 0.024 | 0.027 | 410 | 10.7 | 0.124 | 6.5 | 2880 | 25 | 0.1 | 0.005 | 0 | 1 | 0 | C(C(C(C(F)(F)S(=O)(=O)O)(F)F)(F)F)(C(C(F)(F)F)(F)F)(F)F | 97.0522
900 | 30 | 8.5 | 95.6 | 0 | 0.122 | 0.024 | 0.027 | 410 | 10.7 | 0.124 | 6.5 | 60 | 25 | 0.1 | 0.005 | 0 | 1 | 0 | C(=O)(C(C(C(C(C(C(C(F)(F)F)(F)F)(F)F)(F)F)(F)F)(F)F)(F)F)O | 88.4354
900 | 30 | 8.5 | 95.6 | 0 | 0.122 | 0.024 | 0.027 | 410 | 10.7 | 0.124 | 6.5 | 120 | 25 | 0.1 | 0.005 | 0 | 1 | 0 | C(=O)(C(C(C(C(C(C(C(F)(F)F)(F)F)(F)F)(F)F)(F)F)(F)F)(F)F)O | 91.1565
900 | 30 | 8.5 | 95.6 | 0 | 0.122 | 0.024 | 0.027 | 410 | 10.7 | 0.124 | 6.5 | 240 | 25 | 0.1 | 0.005 | 0 | 1 | 0 | C(=O)(C(C(C(C(C(C(C(F)(F)F)(F)F)(F)F)(F)F)(F)F)(F)F)(F)F)O | 94.3311
900 | 30 | 8.5 | 95.6 | 0 | 0.122 | 0.024 | 0.027 | 410 | 10.7 | 0.124 | 6.5 | 480 | 25 | 0.1 | 0.005 | 0 | 1 | 0 | C(=O)(C(C(C(C(C(C(C(F)(F)F)(F)F)(F)F)(F)F)(F)F)(F)F)(F)F)O | 96.1451
900 | 30 | 8.5 | 95.6 | 0 | 0.122 | 0.024 | 0.027 | 410 | 10.7 | 0.124 | 6.5 | 1440 | 25 | 0.1 | 0.005 | 0 | 1 | 0 | C(=O)(C(C(C(C(C(C(C(F)(F)F)(F)F)(F)F)(F)F)(F)F)(F)F)(F)F)O | 96.5986
900 | 30 | 8.5 | 95.6 | 0 | 0.122 | 0.024 | 0.027 | 410 | 10.7 | 0.124 | 6.5 | 2880 | 25 | 0.1 | 0.005 | 0 | 1 | 0 | C(=O)(C(C(C(C(C(C(C(F)(F)F)(F)F)(F)F)(F)F)(F)F)(F)F)(F)F)O | 97.9592
900 | 30 | 8.5 | 95.6 | 0 | 0.122 | 0.024 | 0.027 | 410 | 10.7 | 0.124 | 6.5 | 60 | 25 | 0.1 | 0.005 | 0 | 1 | 0 | C(C(C(C(C(F)(F)S(=O)(=O)O)(F)F)(F)F)(F)F)(C(C(C(F)(F)F)(F)F)(F)F)(F)F | 100
900 | 30 | 8.5 | 95.6 | 0 | 0.122 | 0.024 | 0.027 | 410 | 10.7 | 0.124 | 6.5 | 120 | 25 | 0.1 | 0.005 | 0 | 1 | 0 | C(C(C(C(C(F)(F)S(=O)(=O)O)(F)F)(F)F)(F)F)(C(C(C(F)(F)F)(F)F)(F)F)(F)F | 100
900 | 30 | 8.5 | 95.6 | 0 | 0.122 | 0.024 | 0.027 | 410 | 10.7 | 0.124 | 6.5 | 240 | 25 | 0.1 | 0.005 | 0 | 1 | 0 | C(C(C(C(C(F)(F)S(=O)(=O)O)(F)F)(F)F)(F)F)(C(C(C(F)(F)F)(F)F)(F)F)(F)F | 100
900 | 30 | 8.5 | 95.6 | 0 | 0.122 | 0.024 | 0.027 | 410 | 10.7 | 0.124 | 6.5 | 480 | 25 | 0.1 | 0.005 | 0 | 1 | 0 | C(C(C(C(C(F)(F)S(=O)(=O)O)(F)F)(F)F)(F)F)(C(C(C(F)(F)F)(F)F)(F)F)(F)F | 100
900 | 30 | 8.5 | 95.6 | 0 | 0.122 | 0.024 | 0.027 | 410 | 10.7 | 0.124 | 6.5 | 1440 | 25 | 0.1 | 0.005 | 0 | 1 | 0 | C(C(C(C(C(F)(F)S(=O)(=O)O)(F)F)(F)F)(F)F)(C(C(C(F)(F)F)(F)F)(F)F)(F)F | 100
900 | 30 | 8.5 | 95.6 | 0 | 0.122 | 0.024 | 0.027 | 410 | 10.7 | 0.124 | 6.5 | 2880 | 25 | 0.1 | 0.005 | 0 | 1 | 0 | C(C(C(C(C(F)(F)S(=O)(=O)O)(F)F)(F)F)(F)F)(C(C(C(F)(F)F)(F)F)(F)F)(F)F | 100
1000 | 30 | 8.5 | 83 | 0 | 0.244 | 0.136 | 0.139 | 471 | 8.94 | 0.184 | 6.5 | 30 | 25 | 0.1 | 0.005 | 0 | 1 | 0 | C(C(C(C(C(F)(F)S(=O)(=O)O)(F)F)(F)F)(F)F)(C(C(C(F)(F)F)(F)F)(F)F)(F)F | 100
1000 | 30 | 8.5 | 83 | 0 | 0.244 | 0.136 | 0.139 | 471 | 8.94 | 0.184 | 6.5 | 60 | 25 | 0.1 | 0.005 | 0 | 1 | 0 | C(C(C(C(C(F)(F)S(=O)(=O)O)(F)F)(F)F)(F)F)(C(C(C(F)(F)F)(F)F)(F)F)(F)F | 100
1000 | 30 | 8.5 | 83 | 0 | 0.244 | 0.136 | 0.139 | 471 | 8.94 | 0.184 | 6.5 | 120 | 25 | 0.1 | 0.005 | 0 | 1 | 0 | C(C(C(C(C(F)(F)S(=O)(=O)O)(F)F)(F)F)(F)F)(C(C(C(F)(F)F)(F)F)(F)F)(F)F | 100
1000 | 30 | 8.5 | 83 | 0 | 0.244 | 0.136 | 0.139 | 471 | 8.94 | 0.184 | 6.5 | 240 | 25 | 0.1 | 0.005 | 0 | 1 | 0 | C(C(C(C(C(F)(F)S(=O)(=O)O)(F)F)(F)F)(F)F)(C(C(C(F)(F)F)(F)F)(F)F)(F)F | 100
1000 | 30 | 8.5 | 83 | 0 | 0.244 | 0.136 | 0.139 | 471 | 8.94 | 0.184 | 6.5 | 480 | 25 | 0.1 | 0.005 | 0 | 1 | 0 | C(C(C(C(C(F)(F)S(=O)(=O)O)(F)F)(F)F)(F)F)(C(C(C(F)(F)F)(F)F)(F)F)(F)F | 100
1000 | 30 | 8.5 | 83 | 0 | 0.244 | 0.136 | 0.139 | 471 | 8.94 | 0.184 | 6.5 | 1440 | 25 | 0.1 | 0.005 | 0 | 1 | 0 | C(C(C(C(C(F)(F)S(=O)(=O)O)(F)F)(F)F)(F)F)(C(C(C(F)(F)F)(F)F)(F)F)(F)F | 100
1000 | 30 | 8.5 | 83 | 0 | 0.244 | 0.136 | 0.139 | 471 | 8.94 | 0.184 | 6.5 | 2880 | 25 | 0.1 | 0.005 | 0 | 1 | 0 | C(C(C(C(C(F)(F)S(=O)(=O)O)(F)F)(F)F)(F)F)(C(C(C(F)(F)F)(F)F)(F)F)(F)F | 100
1000 | 30 | 8.5 | 83 | 0 | 0.244 | 0.136 | 0.139 | 471 | 8.94 | 0.184 | 6.5 | 2880 | 25 | 0.1 | 0.5 | 0 | 1 | 0 | C(C(C(C(C(F)(F)S(=O)(=O)O)(F)F)(F)F)(F)F)(C(C(C(F)(F)F)(F)F)(F)F)(F)F | 100
1000 | 30 | 8.5 | 83 | 0 | 0.244 | 0.136 | 0.139 | 471 | 8.94 | 0.184 | 6.5 | 2880 | 25 | 0.1 | 0.5 | 0 | 5 | 0 | C(C(C(C(C(F)(F)S(=O)(=O)O)(F)F)(F)F)(F)F)(C(C(C(F)(F)F)(F)F)(F)F)(F)F | 100
1000 | 30 | 8.5 | 83 | 0 | 0.244 | 0.136 | 0.139 | 471 | 8.94 | 0.184 | 6.5 | 2880 | 25 | 0.1 | 0.5 | 0 | 10 | 0 | C(C(C(C(C(F)(F)S(=O)(=O)O)(F)F)(F)F)(F)F)(C(C(C(F)(F)F)(F)F)(F)F)(F)F | 100
1000 | 30 | 8.5 | 83 | 0 | 0.244 | 0.136 | 0.139 | 471 | 8.94 | 0.184 | 6.5 | 2880 | 25 | 0.1 | 0.5 | 0.5 | 0 | 0 | C(C(C(C(C(F)(F)S(=O)(=O)O)(F)F)(F)F)(F)F)(C(C(C(F)(F)F)(F)F)(F)F)(F)F | 100
1000 | 30 | 8.5 | 83 | 0 | 0.244 | 0.136 | 0.139 | 471 | 8.94 | 0.184 | 6.5 | 2880 | 25 | 0.1 | 0.5 | 1 | 0 | 0 | C(C(C(C(C(F)(F)S(=O)(=O)O)(F)F)(F)F)(F)F)(C(C(C(F)(F)F)(F)F)(F)F)(F)F | 100
1000 | 30 | 8.5 | 83 | 0 | 0.244 | 0.136 | 0.139 | 471 | 8.94 | 0.184 | 6.5 | 2880 | 25 | 0.1 | 0.5 | 2 | 0 | 0 | C(C(C(C(C(F)(F)S(=O)(=O)O)(F)F)(F)F)(F)F)(C(C(C(F)(F)F)(F)F)(F)F)(F)F | 100
1000 | 30 | 8.5 | 83 | 0 | 0.244 | 0.136 | 0.139 | 471 | 8.94 | 0.184 | 6.5 | 2880 | 25 | 0.1 | 0.5 | 0 | 0 | 0 | C(C(C(C(C(F)(F)S(=O)(=O)O)(F)F)(F)F)(F)F)(C(C(C(F)(F)F)(F)F)(F)F)(F)F | 100
900 | 30 | 8.5 | 95.6 | 0 | 0.122 | 0.024 | 0.027 | 410 | 10.7 | 0.124 | 6.5 | 2880 | 25 | 0.1 | 0.5 | 0 | 1 | 0 | C(C(C(C(C(F)(F)S(=O)(=O)O)(F)F)(F)F)(F)F)(C(C(C(F)(F)F)(F)F)(F)F)(F)F | 94.2529
900 | 30 | 8.5 | 95.6 | 0 | 0.122 | 0.024 | 0.027 | 410 | 10.7 | 0.124 | 6.5 | 2880 | 25 | 0.1 | 0.5 | 0 | 5 | 0 | C(C(C(C(C(F)(F)S(=O)(=O)O)(F)F)(F)F)(F)F)(C(C(C(F)(F)F)(F)F)(F)F)(F)F | 95.7854
900 | 30 | 8.5 | 95.6 | 0 | 0.122 | 0.024 | 0.027 | 410 | 10.7 | 0.124 | 6.5 | 2880 | 25 | 0.1 | 0.5 | 0 | 10 | 0 | C(C(C(C(C(F)(F)S(=O)(=O)O)(F)F)(F)F)(F)F)(C(C(C(F)(F)F)(F)F)(F)F)(F)F | 96.1686
900 | 30 | 8.5 | 95.6 | 0 | 0.122 | 0.024 | 0.027 | 410 | 10.7 | 0.124 | 6.5 | 2880 | 25 | 0.1 | 0.5 | 0.5 | 0 | 0 | C(C(C(C(C(F)(F)S(=O)(=O)O)(F)F)(F)F)(F)F)(C(C(C(F)(F)F)(F)F)(F)F)(F)F | 98.8506
900 | 30 | 8.5 | 95.6 | 0 | 0.122 | 0.024 | 0.027 | 410 | 10.7 | 0.124 | 6.5 | 2880 | 25 | 0.1 | 0.5 | 1 | 0 | 0 | C(C(C(C(C(F)(F)S(=O)(=O)O)(F)F)(F)F)(F)F)(C(C(C(F)(F)F)(F)F)(F)F)(F)F | 97.7011
900 | 30 | 8.5 | 95.6 | 0 | 0.122 | 0.024 | 0.027 | 410 | 10.7 | 0.124 | 6.5 | 2880 | 25 | 0.1 | 0.5 | 2 | 0 | 0 | C(C(C(C(C(F)(F)S(=O)(=O)O)(F)F)(F)F)(F)F)(C(C(C(F)(F)F)(F)F)(F)F)(F)F | 98.0843
900 | 30 | 8.5 | 95.6 | 0 | 0.122 | 0.024 | 0.027 | 410 | 10.7 | 0.124 | 6.5 | 2880 | 25 | 0.1 | 0.5 | 0 | 0 | 0 | C(C(C(C(C(F)(F)S(=O)(=O)O)(F)F)(F)F)(F)F)(C(C(C(F)(F)F)(F)F)(F)F)(F)F | 89.272
1000 | 30 | 8.5 | 83 | 0 | 0.244 | 0.136 | 0.139 | 471 | 8.94 | 0.184 | 6.5 | 2880 | 25 | 0.1 | 0.5 | 0 | 1 | 0.1 | C(C(C(C(C(F)(F)S(=O)(=O)O)(F)F)(F)F)(F)F)(C(C(C(F)(F)F)(F)F)(F)F)(F)F | 99.7275
1000 | 30 | 8.5 | 83 | 0 | 0.244 | 0.136 | 0.139 | 471 | 8.94 | 0.184 | 6.5 | 2880 | 25 | 0.1 | 0.5 | 0 | 1 | 0.5 | C(C(C(C(C(F)(F)S(=O)(=O)O)(F)F)(F)F)(F)F)(C(C(C(F)(F)F)(F)F)(F)F)(F)F | 99.455
1000 | 30 | 8.5 | 83 | 0 | 0.244 | 0.136 | 0.139 | 471 | 8.94 | 0.184 | 6.5 | 2880 | 25 | 0.1 | 0.5 | 0 | 1 | 1 | C(C(C(C(C(F)(F)S(=O)(=O)O)(F)F)(F)F)(F)F)(C(C(C(F)(F)F)(F)F)(F)F)(F)F | 98.3651
1000 | 30 | 8.5 | 83 | 0 | 0.244 | 0.136 | 0.139 | 471 | 8.94 | 0.184 | 6.5 | 2880 | 25 | 0.1 | 0.5 | 0 | 1 | 5 | C(C(C(C(C(F)(F)S(=O)(=O)O)(F)F)(F)F)(F)F)(C(C(C(F)(F)F)(F)F)(F)F)(F)F | 96.7302
900 | 30 | 8.5 | 95.6 | 0 | 0.122 | 0.024 | 0.027 | 410 | 10.7 | 0.124 | 6.5 | 2880 | 25 | 0.1 | 0.5 | 0 | 1 | 0.1 | C(C(C(C(C(F)(F)S(=O)(=O)O)(F)F)(F)F)(F)F)(C(C(C(F)(F)F)(F)F)(F)F)(F)F | 79.3548
900 | 30 | 8.5 | 95.6 | 0 | 0.122 | 0.024 | 0.027 | 410 | 10.7 | 0.124 | 6.5 | 2880 | 25 | 0.1 | 0.5 | 0 | 1 | 0.5 | C(C(C(C(C(F)(F)S(=O)(=O)O)(F)F)(F)F)(F)F)(C(C(C(F)(F)F)(F)F)(F)F)(F)F | 73.5484
900 | 30 | 8.5 | 95.6 | 0 | 0.122 | 0.024 | 0.027 | 410 | 10.7 | 0.124 | 6.5 | 2880 | 25 | 0.1 | 0.5 | 0 | 1 | 1 | C(C(C(C(C(F)(F)S(=O)(=O)O)(F)F)(F)F)(F)F)(C(C(C(F)(F)F)(F)F)(F)F)(F)F | 70
900 | 30 | 8.5 | 95.6 | 0 | 0.122 | 0.024 | 0.027 | 410 | 10.7 | 0.124 | 6.5 | 2880 | 25 | 0.1 | 0.5 | 0 | 1 | 5 | C(C(C(C(C(F)(F)S(=O)(=O)O)(F)F)(F)F)(F)F)(C(C(C(F)(F)F)(F)F)(F)F)(F)F | 45.8065
600 | 180 | 5 | 88.7 | 1.2 | 0.3111612 | 0.04735062 | 0.04937993 | 457.34 | 1.64 | 0.187 | 6.8 | 1440 | 25 | 0.05 | 0.05 | 0 | 0 | 0 | C(C(C(C(F)(F)S(=O)(=O)O)(F)F)(F)F)(C(C(F)(F)F)(F)F)(F)F | 5
600 | 180 | 5 | 88.7 | 1.2 | 0.3111612 | 0.04735062 | 0.04937993 | 457.34 | 1.64 | 0.187 | 6.8 | 1440 | 25 | 0.1 | 0.05 | 0 | 0 | 0 | C(C(C(C(F)(F)S(=O)(=O)O)(F)F)(F)F)(C(C(F)(F)F)(F)F)(F)F | 16.3636
600 | 180 | 5 | 88.7 | 1.2 | 0.3111612 | 0.04735062 | 0.04937993 | 457.34 | 1.64 | 0.187 | 6.8 | 1440 | 25 | 0.5 | 0.05 | 0 | 0 | 0 | C(C(C(C(F)(F)S(=O)(=O)O)(F)F)(F)F)(C(C(F)(F)F)(F)F)(F)F | 15.4545
600 | 180 | 5 | 88.7 | 1.2 | 0.3111612 | 0.04735062 | 0.04937993 | 457.34 | 1.64 | 0.187 | 6.8 | 1440 | 25 | 1 | 0.05 | 0 | 0 | 0 | C(C(C(C(F)(F)S(=O)(=O)O)(F)F)(F)F)(C(C(F)(F)F)(F)F)(F)F | 15.9091
600 | 180 | 5 | 88.7 | 1.2 | 0.3111612 | 0.04735062 | 0.04937993 | 457.34 | 1.64 | 0.187 | 6.8 | 1440 | 25 | 3 | 0.05 | 0 | 0 | 0 | C(C(C(C(F)(F)S(=O)(=O)O)(F)F)(F)F)(C(C(F)(F)F)(F)F)(F)F | 24.0909
600 | 180 | 5 | 88.7 | 1.2 | 0.3111612 | 0.04735062 | 0.04937993 | 457.34 | 1.64 | 0.187 | 6.8 | 1440 | 25 | 5 | 0.05 | 0 | 0 | 0 | C(C(C(C(F)(F)S(=O)(=O)O)(F)F)(F)F)(C(C(F)(F)F)(F)F)(F)F | 47.7273
600 | 180 | 5 | 88.7 | 1.2 | 0.3111612 | 0.04735062 | 0.04937993 | 457.34 | 1.64 | 0.187 | 6.8 | 1440 | 25 | 10 | 0.05 | 0 | 0 | 0 | C(C(C(C(F)(F)S(=O)(=O)O)(F)F)(F)F)(C(C(F)(F)F)(F)F)(F)F | 76.8182
600 | 180 | 5 | 88.7 | 1.2 | 0.3111612 | 0.04735062 | 0.04937993 | 457.34 | 1.64 | 0.187 | 6.8 | 1440 | 25 | 0.05 | 0.05 | 0 | 0 | 0 | C(=O)(C(C(C(F)(F)F)(F)F)(F)F)O | 0
600 | 180 | 5 | 88.7 | 1.2 | 0.3111612 | 0.04735062 | 0.04937993 | 457.34 | 1.64 | 0.187 | 6.8 | 1440 | 25 | 0.1 | 0.05 | 0 | 0 | 0 | C(=O)(C(C(C(F)(F)F)(F)F)(F)F)O | 0
600 | 180 | 5 | 88.7 | 1.2 | 0.3111612 | 0.04735062 | 0.04937993 | 457.34 | 1.64 | 0.187 | 6.8 | 1440 | 25 | 0.5 | 0.05 | 0 | 0 | 0 | C(=O)(C(C(C(F)(F)F)(F)F)(F)F)O | 0
600 | 180 | 5 | 88.7 | 1.2 | 0.3111612 | 0.04735062 | 0.04937993 | 457.34 | 1.64 | 0.187 | 6.8 | 1440 | 25 | 1 | 0.05 | 0 | 0 | 0 | C(=O)(C(C(C(F)(F)F)(F)F)(F)F)O | 0
600 | 180 | 5 | 88.7 | 1.2 | 0.3111612 | 0.04735062 | 0.04937993 | 457.34 | 1.64 | 0.187 | 6.8 | 1440 | 25 | 3 | 0.05 | 0 | 0 | 0 | C(=O)(C(C(C(F)(F)F)(F)F)(F)F)O | 0
600 | 180 | 5 | 88.7 | 1.2 | 0.3111612 | 0.04735062 | 0.04937993 | 457.34 | 1.64 | 0.187 | 6.8 | 1440 | 25 | 5 | 0.05 | 0 | 0 | 0 | C(=O)(C(C(C(F)(F)F)(F)F)(F)F)O | 17.7273
600 | 180 | 5 | 88.7 | 1.2 | 0.3111612 | 0.04735062 | 0.04937993 | 457.34 | 1.64 | 0.187 | 6.8 | 1440 | 25 | 10 | 0.05 | 0 | 0 | 0 | C(=O)(C(C(C(F)(F)F)(F)F)(F)F)O | 48.6364
600 | 180 | 5 | 88.7 | 1.2 | 0.3111612 | 0.04735062 | 0.04937993 | 457.34 | 1.64 | 0.187 | 6.8 | 1440 | 25 | 0.05 | 0.05 | 0 | 0 | 0 | C(=O)(C(C(C(C(C(C(C(F)(F)F)(F)F)(F)F)(F)F)(F)F)(F)F)(F)F)O | 48.6364
600 | 180 | 5 | 88.7 | 1.2 | 0.3111612 | 0.04735062 | 0.04937993 | 457.34 | 1.64 | 0.187 | 6.8 | 1440 | 25 | 0.1 | 0.05 | 0 | 0 | 0 | C(=O)(C(C(C(C(C(C(C(F)(F)F)(F)F)(F)F)(F)F)(F)F)(F)F)(F)F)O | 22.7273
600 | 180 | 5 | 88.7 | 1.2 | 0.3111612 | 0.04735062 | 0.04937993 | 457.34 | 1.64 | 0.187 | 6.8 | 1440 | 25 | 0.5 | 0.05 | 0 | 0 | 0 | C(=O)(C(C(C(C(C(C(C(F)(F)F)(F)F)(F)F)(F)F)(F)F)(F)F)(F)F)O | 16.3636
600 | 180 | 5 | 88.7 | 1.2 | 0.3111612 | 0.04735062 | 0.04937993 | 457.34 | 1.64 | 0.187 | 6.8 | 1440 | 25 | 1 | 0.05 | 0 | 0 | 0 | C(=O)(C(C(C(C(C(C(C(F)(F)F)(F)F)(F)F)(F)F)(F)F)(F)F)(F)F)O | 16.8182
600 | 180 | 5 | 88.7 | 1.2 | 0.3111612 | 0.04735062 | 0.04937993 | 457.34 | 1.64 | 0.187 | 6.8 | 1440 | 25 | 3 | 0.05 | 0 | 0 | 0 | C(=O)(C(C(C(C(C(C(C(F)(F)F)(F)F)(F)F)(F)F)(F)F)(F)F)(F)F)O | 31.8182
600 | 180 | 5 | 88.7 | 1.2 | 0.3111612 | 0.04735062 | 0.04937993 | 457.34 | 1.64 | 0.187 | 6.8 | 1440 | 25 | 5 | 0.05 | 0 | 0 | 0 | C(=O)(C(C(C(C(C(C(C(F)(F)F)(F)F)(F)F)(F)F)(F)F)(F)F)(F)F)O | 68.6364
600 | 180 | 5 | 88.7 | 1.2 | 0.3111612 | 0.04735062 | 0.04937993 | 457.34 | 1.64 | 0.187 | 6.8 | 1440 | 25 | 10 | 0.05 | 0 | 0 | 0 | C(=O)(C(C(C(C(C(C(C(F)(F)F)(F)F)(F)F)(F)F)(F)F)(F)F)(F)F)O | 82.2727
600 | 180 | 5 | 88.7 | 1.2 | 0.3111612 | 0.04735062 | 0.04937993 | 457.34 | 1.64 | 0.187 | 6.8 | 1440 | 25 | 0.05 | 0.05 | 0 | 0 | 0 | C(C(C(C(C(F)(F)S(=O)(=O)O)(F)F)(F)F)(F)F)(C(C(C(F)(F)F)(F)F)(F)F)(F)F | 16.3636
600 | 180 | 5 | 88.7 | 1.2 | 0.3111612 | 0.04735062 | 0.04937993 | 457.34 | 1.64 | 0.187 | 6.8 | 1440 | 25 | 0.1 | 0.05 | 0 | 0 | 0 | C(C(C(C(C(F)(F)S(=O)(=O)O)(F)F)(F)F)(F)F)(C(C(C(F)(F)F)(F)F)(F)F)(F)F | 94.0909
600 | 180 | 5 | 88.7 | 1.2 | 0.3111612 | 0.04735062 | 0.04937993 | 457.34 | 1.64 | 0.187 | 6.8 | 1440 | 25 | 0.5 | 0.05 | 0 | 0 | 0 | C(C(C(C(C(F)(F)S(=O)(=O)O)(F)F)(F)F)(F)F)(C(C(C(F)(F)F)(F)F)(F)F)(F)F | 90.9091
600 | 180 | 5 | 88.7 | 1.2 | 0.3111612 | 0.04735062 | 0.04937993 | 457.34 | 1.64 | 0.187 | 6.8 | 1440 | 25 | 1 | 0.05 | 0 | 0 | 0 | C(C(C(C(C(F)(F)S(=O)(=O)O)(F)F)(F)F)(F)F)(C(C(C(F)(F)F)(F)F)(F)F)(F)F | 95
600 | 180 | 5 | 88.7 | 1.2 | 0.3111612 | 0.04735062 | 0.04937993 | 457.34 | 1.64 | 0.187 | 6.8 | 1440 | 25 | 3 | 0.05 | 0 | 0 | 0 | C(C(C(C(C(F)(F)S(=O)(=O)O)(F)F)(F)F)(F)F)(C(C(C(F)(F)F)(F)F)(F)F)(F)F | 94.5455
600 | 180 | 5 | 88.7 | 1.2 | 0.3111612 | 0.04735062 | 0.04937993 | 457.34 | 1.64 | 0.187 | 6.8 | 1440 | 25 | 5 | 0.05 | 0 | 0 | 0 | C(C(C(C(C(F)(F)S(=O)(=O)O)(F)F)(F)F)(F)F)(C(C(C(F)(F)F)(F)F)(F)F)(F)F | 92.2727
600 | 180 | 5 | 88.7 | 1.2 | 0.3111612 | 0.04735062 | 0.04937993 | 457.34 | 1.64 | 0.187 | 6.8 | 1440 | 25 | 10 | 0.05 | 0 | 0 | 0 | C(C(C(C(C(F)(F)S(=O)(=O)O)(F)F)(F)F)(F)F)(C(C(C(F)(F)F)(F)F)(F)F)(F)F | 93.6364
600 | 180 | 5 | 88.7 | 1.2 | 0.3111612 | 0.04735062 | 0.04937993 | 457.34 | 1.64 | 0.187 | 6.8 | 1440 | 25 | 0.05 | 0.05 | 0 | 0 | 0 | C(=O)(C(C(C(C(C(C(C(C(F)(F)F)(F)F)(F)F)(F)F)(F)F)(F)F)(F)F)(F)F)O | 71.8182
600 | 180 | 5 | 88.7 | 1.2 | 0.3111612 | 0.04735062 | 0.04937993 | 457.34 | 1.64 | 0.187 | 6.8 | 1440 | 25 | 0.1 | 0.05 | 0 | 0 | 0 | C(=O)(C(C(C(C(C(C(C(C(F)(F)F)(F)F)(F)F)(F)F)(F)F)(F)F)(F)F)(F)F)O | 88.1818
600 | 180 | 5 | 88.7 | 1.2 | 0.3111612 | 0.04735062 | 0.04937993 | 457.34 | 1.64 | 0.187 | 6.8 | 1440 | 25 | 0.5 | 0.05 | 0 | 0 | 0 | C(=O)(C(C(C(C(C(C(C(C(F)(F)F)(F)F)(F)F)(F)F)(F)F)(F)F)(F)F)(F)F)O | 95.4545
600 | 180 | 5 | 88.7 | 1.2 | 0.3111612 | 0.04735062 | 0.04937993 | 457.34 | 1.64 | 0.187 | 6.8 | 1440 | 25 | 1 | 0.05 | 0 | 0 | 0 | C(=O)(C(C(C(C(C(C(C(C(F)(F)F)(F)F)(F)F)(F)F)(F)F)(F)F)(F)F)(F)F)O | 99.0909
600 | 180 | 5 | 88.7 | 1.2 | 0.3111612 | 0.04735062 | 0.04937993 | 457.34 | 1.64 | 0.187 | 6.8 | 1440 | 25 | 3 | 0.05 | 0 | 0 | 0 | C(=O)(C(C(C(C(C(C(C(C(F)(F)F)(F)F)(F)F)(F)F)(F)F)(F)F)(F)F)(F)F)O | 99.5455
600 | 180 | 5 | 88.7 | 1.2 | 0.3111612 | 0.04735062 | 0.04937993 | 457.34 | 1.64 | 0.187 | 6.8 | 1440 | 25 | 5 | 0.05 | 0 | 0 | 0 | C(=O)(C(C(C(C(C(C(C(C(F)(F)F)(F)F)(F)F)(F)F)(F)F)(F)F)(F)F)(F)F)O | 100
600 | 180 | 5 | 88.7 | 1.2 | 0.3111612 | 0.04735062 | 0.04937993 | 457.34 | 1.64 | 0.187 | 6.8 | 1440 | 25 | 10 | 0.05 | 0 | 0 | 0 | C(=O)(C(C(C(C(C(C(C(C(F)(F)F)(F)F)(F)F)(F)F)(F)F)(F)F)(F)F)(F)F)O | 99.0909
600 | 180 | 5 | 88.7 | 1.2 | 0.3111612 | 0.04735062 | 0.04937993 | 457.34 | 1.64 | 0.187 | 6.8 | 1440 | 25 | 0.05 | 0.05 | 0 | 0 | 0 | C(C(C(F)(F)S(=O)(=O)O)(F)F)(C(F)(F)F)(F)F | 0.909091
600 | 180 | 5 | 88.7 | 1.2 | 0.3111612 | 0.04735062 | 0.04937993 | 457.34 | 1.64 | 0.187 | 6.8 | 1440 | 25 | 0.5 | 0.05 | 0 | 0 | 0 | C(C(C(F)(F)S(=O)(=O)O)(F)F)(C(F)(F)F)(F)F | 4.09091
600 | 180 | 5 | 88.7 | 1.2 | 0.3111612 | 0.04735062 | 0.04937993 | 457.34 | 1.64 | 0.187 | 6.8 | 1440 | 25 | 1 | 0.05 | 0 | 0 | 0 | C(C(C(F)(F)S(=O)(=O)O)(F)F)(C(F)(F)F)(F)F | 1.36364
600 | 180 | 5 | 88.7 | 1.2 | 0.3111612 | 0.04735062 | 0.04937993 | 457.34 | 1.64 | 0.187 | 6.8 | 1440 | 25 | 3 | 0.05 | 0 | 0 | 0 | C(C(C(F)(F)S(=O)(=O)O)(F)F)(C(F)(F)F)(F)F | 4.54545
600 | 180 | 5 | 88.7 | 1.2 | 0.3111612 | 0.04735062 | 0.04937993 | 457.34 | 1.64 | 0.187 | 6.8 | 1440 | 25 | 5 | 0.05 | 0 | 0 | 0 | C(C(C(F)(F)S(=O)(=O)O)(F)F)(C(F)(F)F)(F)F | 41.3636
600 | 180 | 5 | 88.7 | 1.2 | 0.3111612 | 0.04735062 | 0.04937993 | 457.34 | 1.64 | 0.187 | 6.8 | 1440 | 25 | 10 | 0.05 | 0 | 0 | 0 | C(C(C(F)(F)S(=O)(=O)O)(F)F)(C(F)(F)F)(F)F | 60.9091
600 | 180 | 5 | 8.1 | 88.66 | 0.5925926 | 0.7685185 | 0.8214286 | 21.33 | 6.03 | 0.032 | 6.8 | 1440 | 25 | 0.05 | 0.05 | 0 | 0 | 0 | C(C(C(C(F)(F)S(=O)(=O)O)(F)F)(F)F)(C(C(F)(F)F)(F)F)(F)F | 54.7718
600 | 180 | 5 | 8.1 | 88.66 | 0.5925926 | 0.7685185 | 0.8214286 | 21.33 | 6.03 | 0.032 | 6.8 | 1440 | 25 | 0.1 | 0.05 | 0 | 0 | 0 | C(C(C(C(F)(F)S(=O)(=O)O)(F)F)(F)F)(C(C(F)(F)F)(F)F)(F)F | 56.4315
600 | 180 | 5 | 8.1 | 88.66 | 0.5925926 | 0.7685185 | 0.8214286 | 21.33 | 6.03 | 0.032 | 6.8 | 1440 | 25 | 0.5 | 0.05 | 0 | 0 | 0 | C(C(C(C(F)(F)S(=O)(=O)O)(F)F)(F)F)(C(C(F)(F)F)(F)F)(F)F | 56.4315
600 | 180 | 5 | 8.1 | 88.66 | 0.5925926 | 0.7685185 | 0.8214286 | 21.33 | 6.03 | 0.032 | 6.8 | 1440 | 25 | 1 | 0.05 | 0 | 0 | 0 | C(C(C(C(F)(F)S(=O)(=O)O)(F)F)(F)F)(C(C(F)(F)F)(F)F)(F)F | 58.0913
600 | 180 | 5 | 8.1 | 88.66 | 0.5925926 | 0.7685185 | 0.8214286 | 21.33 | 6.03 | 0.032 | 6.8 | 1440 | 25 | 3 | 0.05 | 0 | 0 | 0 | C(C(C(C(F)(F)S(=O)(=O)O)(F)F)(F)F)(C(C(F)(F)F)(F)F)(F)F | 63.0705
600 | 180 | 5 | 8.1 | 88.66 | 0.5925926 | 0.7685185 | 0.8214286 | 21.33 | 6.03 | 0.032 | 6.8 | 1440 | 25 | 5 | 0.05 | 0 | 0 | 0 | C(C(C(C(F)(F)S(=O)(=O)O)(F)F)(F)F)(C(C(F)(F)F)(F)F)(F)F | 67.6349
600 | 180 | 5 | 8.1 | 88.66 | 0.5925926 | 0.7685185 | 0.8214286 | 21.33 | 6.03 | 0.032 | 6.8 | 1440 | 25 | 0.05 | 0.05 | 0 | 0 | 0 | C(=O)(C(C(C(F)(F)F)(F)F)(F)F)O | 59.3361
600 | 180 | 5 | 8.1 | 88.66 | 0.5925926 | 0.7685185 | 0.8214286 | 21.33 | 6.03 | 0.032 | 6.8 | 1440 | 25 | 0.1 | 0.05 | 0 | 0 | 0 | C(=O)(C(C(C(F)(F)F)(F)F)(F)F)O | 63.0705
600 | 180 | 5 | 8.1 | 88.66 | 0.5925926 | 0.7685185 | 0.8214286 | 21.33 | 6.03 | 0.032 | 6.8 | 1440 | 25 | 0.5 | 0.05 | 0 | 0 | 0 | C(=O)(C(C(C(F)(F)F)(F)F)(F)F)O | 61.8257
600 | 180 | 5 | 8.1 | 88.66 | 0.5925926 | 0.7685185 | 0.8214286 | 21.33 | 6.03 | 0.032 | 6.8 | 1440 | 25 | 1 | 0.05 | 0 | 0 | 0 | C(=O)(C(C(C(F)(F)F)(F)F)(F)F)O | 53.527
600 | 180 | 5 | 8.1 | 88.66 | 0.5925926 | 0.7685185 | 0.8214286 | 21.33 | 6.03 | 0.032 | 6.8 | 1440 | 25 | 3 | 0.05 | 0 | 0 | 0 | C(=O)(C(C(C(F)(F)F)(F)F)(F)F)O | 56.8465
600 | 180 | 5 | 8.1 | 88.66 | 0.5925926 | 0.7685185 | 0.8214286 | 21.33 | 6.03 | 0.032 | 6.8 | 1440 | 25 | 5 | 0.05 | 0 | 0 | 0 | C(=O)(C(C(C(F)(F)F)(F)F)(F)F)O | 58.0913
600 | 180 | 5 | 8.1 | 88.66 | 0.5925926 | 0.7685185 | 0.8214286 | 21.33 | 6.03 | 0.032 | 6.8 | 1440 | 25 | 10 | 0.05 | 0 | 0 | 0 | C(=O)(C(C(C(F)(F)F)(F)F)(F)F)O | 68.0498
600 | 180 | 5 | 8.1 | 88.66 | 0.5925926 | 0.7685185 | 0.8214286 | 21.33 | 6.03 | 0.032 | 6.8 | 1440 | 25 | 0.05 | 0.05 | 0 | 0 | 0 | C(=O)(C(C(C(C(C(C(C(F)(F)F)(F)F)(F)F)(F)F)(F)F)(F)F)(F)F)O | 56.4315
600 | 180 | 5 | 8.1 | 88.66 | 0.5925926 | 0.7685185 | 0.8214286 | 21.33 | 6.03 | 0.032 | 6.8 | 1440 | 25 | 0.5 | 0.05 | 0 | 0 | 0 | C(=O)(C(C(C(C(C(C(C(F)(F)F)(F)F)(F)F)(F)F)(F)F)(F)F)(F)F)O | 38.5892
600 | 180 | 5 | 8.1 | 88.66 | 0.5925926 | 0.7685185 | 0.8214286 | 21.33 | 6.03 | 0.032 | 6.8 | 1440 | 25 | 1 | 0.05 | 0 | 0 | 0 | C(=O)(C(C(C(C(C(C(C(F)(F)F)(F)F)(F)F)(F)F)(F)F)(F)F)(F)F)O | 41.9087
600 | 180 | 5 | 8.1 | 88.66 | 0.5925926 | 0.7685185 | 0.8214286 | 21.33 | 6.03 | 0.032 | 6.8 | 1440 | 25 | 3 | 0.05 | 0 | 0 | 0 | C(=O)(C(C(C(C(C(C(C(F)(F)F)(F)F)(F)F)(F)F)(F)F)(F)F)(F)F)O | 71.3693
600 | 180 | 5 | 8.1 | 88.66 | 0.5925926 | 0.7685185 | 0.8214286 | 21.33 | 6.03 | 0.032 | 6.8 | 1440 | 25 | 5 | 0.05 | 0 | 0 | 0 | C(=O)(C(C(C(C(C(C(C(F)(F)F)(F)F)(F)F)(F)F)(F)F)(F)F)(F)F)O | 72.1992
600 | 180 | 5 | 8.1 | 88.66 | 0.5925926 | 0.7685185 | 0.8214286 | 21.33 | 6.03 | 0.032 | 6.8 | 1440 | 25 | 10 | 0.05 | 0 | 0 | 0 | C(=O)(C(C(C(C(C(C(C(F)(F)F)(F)F)(F)F)(F)F)(F)F)(F)F)(F)F)O | 66.805
600 | 180 | 5 | 8.1 | 88.66 | 0.5925926 | 0.7685185 | 0.8214286 | 21.33 | 6.03 | 0.032 | 6.8 | 1440 | 25 | 0.05 | 0.05 | 0 | 0 | 0 | C(C(C(C(C(F)(F)S(=O)(=O)O)(F)F)(F)F)(F)F)(C(C(C(F)(F)F)(F)F)(F)F)(F)F | 91.2863
600 | 180 | 5 | 8.1 | 88.66 | 0.5925926 | 0.7685185 | 0.8214286 | 21.33 | 6.03 | 0.032 | 6.8 | 1440 | 25 | 0.1 | 0.05 | 0 | 0 | 0 | C(C(C(C(C(F)(F)S(=O)(=O)O)(F)F)(F)F)(F)F)(C(C(C(F)(F)F)(F)F)(F)F)(F)F | 95.4357
600 | 180 | 5 | 8.1 | 88.66 | 0.5925926 | 0.7685185 | 0.8214286 | 21.33 | 6.03 | 0.032 | 6.8 | 1440 | 25 | 0.5 | 0.05 | 0 | 0 | 0 | C(C(C(C(C(F)(F)S(=O)(=O)O)(F)F)(F)F)(F)F)(C(C(C(F)(F)F)(F)F)(F)F)(F)F | 86.722
600 | 180 | 5 | 8.1 | 88.66 | 0.5925926 | 0.7685185 | 0.8214286 | 21.33 | 6.03 | 0.032 | 6.8 | 1440 | 25 | 1 | 0.05 | 0 | 0 | 0 | C(C(C(C(C(F)(F)S(=O)(=O)O)(F)F)(F)F)(F)F)(C(C(C(F)(F)F)(F)F)(F)F)(F)F | 92.9461
600 | 180 | 5 | 8.1 | 88.66 | 0.5925926 | 0.7685185 | 0.8214286 | 21.33 | 6.03 | 0.032 | 6.8 | 1440 | 25 | 3 | 0.05 | 0 | 0 | 0 | C(C(C(C(C(F)(F)S(=O)(=O)O)(F)F)(F)F)(F)F)(C(C(C(F)(F)F)(F)F)(F)F)(F)F | 92.9461
600 | 180 | 5 | 8.1 | 88.66 | 0.5925926 | 0.7685185 | 0.8214286 | 21.33 | 6.03 | 0.032 | 6.8 | 1440 | 25 | 5 | 0.05 | 0 | 0 | 0 | C(C(C(C(C(F)(F)S(=O)(=O)O)(F)F)(F)F)(F)F)(C(C(C(F)(F)F)(F)F)(F)F)(F)F | 80.083
600 | 180 | 5 | 8.1 | 88.66 | 0.5925926 | 0.7685185 | 0.8214286 | 21.33 | 6.03 | 0.032 | 6.8 | 1440 | 25 | 10 | 0.05 | 0 | 0 | 0 | C(C(C(C(C(F)(F)S(=O)(=O)O)(F)F)(F)F)(F)F)(C(C(C(F)(F)F)(F)F)(F)F)(F)F | 92.5311
600 | 180 | 5 | 8.1 | 88.66 | 0.5925926 | 0.7685185 | 0.8214286 | 21.33 | 6.03 | 0.032 | 6.8 | 1440 | 25 | 0.05 | 0.05 | 0 | 0 | 0 | C(=O)(C(C(C(C(C(C(C(C(F)(F)F)(F)F)(F)F)(F)F)(F)F)(F)F)(F)F)(F)F)O | 75.1037
600 | 180 | 5 | 8.1 | 88.66 | 0.5925926 | 0.7685185 | 0.8214286 | 21.33 | 6.03 | 0.032 | 6.8 | 1440 | 25 | 0.1 | 0.05 | 0 | 0 | 0 | C(=O)(C(C(C(C(C(C(C(C(F)(F)F)(F)F)(F)F)(F)F)(F)F)(F)F)(F)F)(F)F)O | 85.0622
600 | 180 | 5 | 8.1 | 88.66 | 0.5925926 | 0.7685185 | 0.8214286 | 21.33 | 6.03 | 0.032 | 6.8 | 1440 | 25 | 0.5 | 0.05 | 0 | 0 | 0 | C(=O)(C(C(C(C(C(C(C(C(F)(F)F)(F)F)(F)F)(F)F)(F)F)(F)F)(F)F)(F)F)O | 90.8714
600 | 180 | 5 | 8.1 | 88.66 | 0.5925926 | 0.7685185 | 0.8214286 | 21.33 | 6.03 | 0.032 | 6.8 | 1440 | 25 | 1 | 0.05 | 0 | 0 | 0 | C(=O)(C(C(C(C(C(C(C(C(F)(F)F)(F)F)(F)F)(F)F)(F)F)(F)F)(F)F)(F)F)O | 91.7012
600 | 180 | 5 | 8.1 | 88.66 | 0.5925926 | 0.7685185 | 0.8214286 | 21.33 | 6.03 | 0.032 | 6.8 | 1440 | 25 | 3 | 0.05 | 0 | 0 | 0 | C(=O)(C(C(C(C(C(C(C(C(F)(F)F)(F)F)(F)F)(F)F)(F)F)(F)F)(F)F)(F)F)O | 97.9253
600 | 180 | 5 | 8.1 | 88.66 | 0.5925926 | 0.7685185 | 0.8214286 | 21.33 | 6.03 | 0.032 | 6.8 | 1440 | 25 | 5 | 0.05 | 0 | 0 | 0 | C(=O)(C(C(C(C(C(C(C(C(F)(F)F)(F)F)(F)F)(F)F)(F)F)(F)F)(F)F)(F)F)O | 82.5726
600 | 180 | 5 | 8.1 | 88.66 | 0.5925926 | 0.7685185 | 0.8214286 | 21.33 | 6.03 | 0.032 | 6.8 | 1440 | 25 | 10 | 0.05 | 0 | 0 | 0 | C(=O)(C(C(C(C(C(C(C(C(F)(F)F)(F)F)(F)F)(F)F)(F)F)(F)F)(F)F)(F)F)O | 94.1909
600 | 180 | 5 | 8.1 | 88.66 | 0.5925926 | 0.7685185 | 0.8214286 | 21.33 | 6.03 | 0.032 | 6.8 | 1440 | 25 | 0.05 | 0.05 | 0 | 0 | 0 | C(C(C(F)(F)S(=O)(=O)O)(F)F)(C(F)(F)F)(F)F | 52.2822
600 | 180 | 5 | 8.1 | 88.66 | 0.5925926 | 0.7685185 | 0.8214286 | 21.33 | 6.03 | 0.032 | 6.8 | 1440 | 25 | 0.1 | 0.05 | 0 | 0 | 0 | C(C(C(F)(F)S(=O)(=O)O)(F)F)(C(F)(F)F)(F)F | 50.2075
600 | 180 | 5 | 8.1 | 88.66 | 0.5925926 | 0.7685185 | 0.8214286 | 21.33 | 6.03 | 0.032 | 6.8 | 1440 | 25 | 0.5 | 0.05 | 0 | 0 | 0 | C(C(C(F)(F)S(=O)(=O)O)(F)F)(C(F)(F)F)(F)F | 53.527
600 | 180 | 5 | 8.1 | 88.66 | 0.5925926 | 0.7685185 | 0.8214286 | 21.33 | 6.03 | 0.032 | 6.8 | 1440 | 25 | 1 | 0.05 | 0 | 0 | 0 | C(C(C(F)(F)S(=O)(=O)O)(F)F)(C(F)(F)F)(F)F | 48.5477
600 | 180 | 5 | 8.1 | 88.66 | 0.5925926 | 0.7685185 | 0.8214286 | 21.33 | 6.03 | 0.032 | 6.8 | 1440 | 25 | 3 | 0.05 | 0 | 0 | 0 | C(C(C(F)(F)S(=O)(=O)O)(F)F)(C(F)(F)F)(F)F | 53.527
600 | 180 | 5 | 8.1 | 88.66 | 0.5925926 | 0.7685185 | 0.8214286 | 21.33 | 6.03 | 0.032 | 6.8 | 1440 | 25 | 5 | 0.05 | 0 | 0 | 0 | C(C(C(F)(F)S(=O)(=O)O)(F)F)(C(F)(F)F)(F)F | 53.527
600 | 180 | 5 | 8.1 | 88.66 | 0.5925926 | 0.7685185 | 0.8214286 | 21.33 | 6.03 | 0.032 | 6.8 | 1440 | 25 | 10 | 0.05 | 0 | 0 | 0 | C(C(C(F)(F)S(=O)(=O)O)(F)F)(C(F)(F)F)(F)F | 50.6224
600 | 180 | 5 | 47.4 | 33.56 | 0.3291139 | 0.2120253 | 0.2537975 | 6.81 | 9.48 | 0.002 | 6.8 | 1440 | 25 | 0.05 | 0.05 | 0 | 0 | 0 | C(C(C(C(F)(F)S(=O)(=O)O)(F)F)(F)F)(C(C(F)(F)F)(F)F)(F)F | 52.0362
600 | 180 | 5 | 47.4 | 33.56 | 0.3291139 | 0.2120253 | 0.2537975 | 6.81 | 9.48 | 0.002 | 6.8 | 1440 | 25 | 0.1 | 0.05 | 0 | 0 | 0 | C(C(C(C(F)(F)S(=O)(=O)O)(F)F)(F)F)(C(C(F)(F)F)(F)F)(F)F | 55.6561
600 | 180 | 5 | 47.4 | 33.56 | 0.3291139 | 0.2120253 | 0.2537975 | 6.81 | 9.48 | 0.002 | 6.8 | 1440 | 25 | 0.5 | 0.05 | 0 | 0 | 0 | C(C(C(C(F)(F)S(=O)(=O)O)(F)F)(F)F)(C(C(F)(F)F)(F)F)(F)F | 57.9186
600 | 180 | 5 | 47.4 | 33.56 | 0.3291139 | 0.2120253 | 0.2537975 | 6.81 | 9.48 | 0.002 | 6.8 | 1440 | 25 | 1 | 0.05 | 0 | 0 | 0 | C(C(C(C(F)(F)S(=O)(=O)O)(F)F)(F)F)(C(C(F)(F)F)(F)F)(F)F | 48.8688
600 | 180 | 5 | 47.4 | 33.56 | 0.3291139 | 0.2120253 | 0.2537975 | 6.81 | 9.48 | 0.002 | 6.8 | 1440 | 25 | 3 | 0.05 | 0 | 0 | 0 | C(C(C(C(F)(F)S(=O)(=O)O)(F)F)(F)F)(C(C(F)(F)F)(F)F)(F)F | 82.8054
600 | 180 | 5 | 47.4 | 33.56 | 0.3291139 | 0.2120253 | 0.2537975 | 6.81 | 9.48 | 0.002 | 6.8 | 1440 | 25 | 5 | 0.05 | 0 | 0 | 0 | C(C(C(C(F)(F)S(=O)(=O)O)(F)F)(F)F)(C(C(F)(F)F)(F)F)(F)F | 85.0679
600 | 180 | 5 | 47.4 | 33.56 | 0.3291139 | 0.2120253 | 0.2537975 | 6.81 | 9.48 | 0.002 | 6.8 | 1440 | 25 | 10 | 0.05 | 0 | 0 | 0 | C(C(C(C(F)(F)S(=O)(=O)O)(F)F)(F)F)(C(C(F)(F)F)(F)F)(F)F | 76.4706
600 | 180 | 5 | 47.4 | 33.56 | 0.3291139 | 0.2120253 | 0.2537975 | 6.81 | 9.48 | 0.002 | 6.8 | 1440 | 25 | 0.05 | 0.05 | 0 | 0 | 0 | C(=O)(C(C(C(F)(F)F)(F)F)(F)F)O | 60.181
600 | 180 | 5 | 47.4 | 33.56 | 0.3291139 | 0.2120253 | 0.2537975 | 6.81 | 9.48 | 0.002 | 6.8 | 1440 | 25 | 0.1 | 0.05 | 0 | 0 | 0 | C(=O)(C(C(C(F)(F)F)(F)F)(F)F)O | 62.8959
600 | 180 | 5 | 47.4 | 33.56 | 0.3291139 | 0.2120253 | 0.2537975 | 6.81 | 9.48 | 0.002 | 6.8 | 1440 | 25 | 0.5 | 0.05 | 0 | 0 | 0 | C(=O)(C(C(C(F)(F)F)(F)F)(F)F)O | 63.8009
600 | 180 | 5 | 47.4 | 33.56 | 0.3291139 | 0.2120253 | 0.2537975 | 6.81 | 9.48 | 0.002 | 6.8 | 1440 | 25 | 1 | 0.05 | 0 | 0 | 0 | C(=O)(C(C(C(F)(F)F)(F)F)(F)F)O | 55.2036
600 | 180 | 5 | 47.4 | 33.56 | 0.3291139 | 0.2120253 | 0.2537975 | 6.81 | 9.48 | 0.002 | 6.8 | 1440 | 25 | 3 | 0.05 | 0 | 0 | 0 | C(=O)(C(C(C(F)(F)F)(F)F)(F)F)O | 52.4887
600 | 180 | 5 | 47.4 | 33.56 | 0.3291139 | 0.2120253 | 0.2537975 | 6.81 | 9.48 | 0.002 | 6.8 | 1440 | 25 | 5 | 0.05 | 0 | 0 | 0 | C(=O)(C(C(C(F)(F)F)(F)F)(F)F)O | 59.276
600 | 180 | 5 | 47.4 | 33.56 | 0.3291139 | 0.2120253 | 0.2537975 | 6.81 | 9.48 | 0.002 | 6.8 | 1440 | 25 | 10 | 0.05 | 0 | 0 | 0 | C(=O)(C(C(C(F)(F)F)(F)F)(F)F)O | 60.6335
600 | 180 | 5 | 47.4 | 33.56 | 0.3291139 | 0.2120253 | 0.2537975 | 6.81 | 9.48 | 0.002 | 6.8 | 1440 | 25 | 0.05 | 0.05 | 0 | 0 | 0 | C(=O)(C(C(C(C(C(C(C(F)(F)F)(F)F)(F)F)(F)F)(F)F)(F)F)(F)F)O | 47.9638
600 | 180 | 5 | 47.4 | 33.56 | 0.3291139 | 0.2120253 | 0.2537975 | 6.81 | 9.48 | 0.002 | 6.8 | 1440 | 25 | 0.1 | 0.05 | 0 | 0 | 0 | C(=O)(C(C(C(C(C(C(C(F)(F)F)(F)F)(F)F)(F)F)(F)F)(F)F)(F)F)O | 41.629
600 | 180 | 5 | 47.4 | 33.56 | 0.3291139 | 0.2120253 | 0.2537975 | 6.81 | 9.48 | 0.002 | 6.8 | 1440 | 25 | 0.5 | 0.05 | 0 | 0 | 0 | C(=O)(C(C(C(C(C(C(C(F)(F)F)(F)F)(F)F)(F)F)(F)F)(F)F)(F)F)O | 35.2941
600 | 180 | 5 | 47.4 | 33.56 | 0.3291139 | 0.2120253 | 0.2537975 | 6.81 | 9.48 | 0.002 | 6.8 | 1440 | 25 | 1 | 0.05 | 0 | 0 | 0 | C(=O)(C(C(C(C(C(C(C(F)(F)F)(F)F)(F)F)(F)F)(F)F)(F)F)(F)F)O | 38.009
600 | 180 | 5 | 47.4 | 33.56 | 0.3291139 | 0.2120253 | 0.2537975 | 6.81 | 9.48 | 0.002 | 6.8 | 1440 | 25 | 3 | 0.05 | 0 | 0 | 0 | C(=O)(C(C(C(C(C(C(C(F)(F)F)(F)F)(F)F)(F)F)(F)F)(F)F)(F)F)O | 72.3982
600 | 180 | 5 | 47.4 | 33.56 | 0.3291139 | 0.2120253 | 0.2537975 | 6.81 | 9.48 | 0.002 | 6.8 | 1440 | 25 | 5 | 0.05 | 0 | 0 | 0 | C(=O)(C(C(C(C(C(C(C(F)(F)F)(F)F)(F)F)(F)F)(F)F)(F)F)(F)F)O | 83.2579
600 | 180 | 5 | 47.4 | 33.56 | 0.3291139 | 0.2120253 | 0.2537975 | 6.81 | 9.48 | 0.002 | 6.8 | 1440 | 25 | 10 | 0.05 | 0 | 0 | 0 | C(=O)(C(C(C(C(C(C(C(F)(F)F)(F)F)(F)F)(F)F)(F)F)(F)F)(F)F)O | 80.9955
600 | 180 | 5 | 47.4 | 33.56 | 0.3291139 | 0.2120253 | 0.2537975 | 6.81 | 9.48 | 0.002 | 6.8 | 1440 | 25 | 0.05 | 0.05 | 0 | 0 | 0 | C(C(C(C(C(F)(F)S(=O)(=O)O)(F)F)(F)F)(F)F)(C(C(C(F)(F)F)(F)F)(F)F)(F)F | 90.0452
600 | 180 | 5 | 47.4 | 33.56 | 0.3291139 | 0.2120253 | 0.2537975 | 6.81 | 9.48 | 0.002 | 6.8 | 1440 | 25 | 0.1 | 0.05 | 0 | 0 | 0 | C(C(C(C(C(F)(F)S(=O)(=O)O)(F)F)(F)F)(F)F)(C(C(C(F)(F)F)(F)F)(F)F)(F)F | 94.1176
600 | 180 | 5 | 47.4 | 33.56 | 0.3291139 | 0.2120253 | 0.2537975 | 6.81 | 9.48 | 0.002 | 6.8 | 1440 | 25 | 0.5 | 0.05 | 0 | 0 | 0 | C(C(C(C(C(F)(F)S(=O)(=O)O)(F)F)(F)F)(F)F)(C(C(C(F)(F)F)(F)F)(F)F)(F)F | 67.4208
600 | 180 | 5 | 47.4 | 33.56 | 0.3291139 | 0.2120253 | 0.2537975 | 6.81 | 9.48 | 0.002 | 6.8 | 1440 | 25 | 1 | 0.05 | 0 | 0 | 0 | C(C(C(C(C(F)(F)S(=O)(=O)O)(F)F)(F)F)(F)F)(C(C(C(F)(F)F)(F)F)(F)F)(F)F | 94.5701
600 | 180 | 5 | 47.4 | 33.56 | 0.3291139 | 0.2120253 | 0.2537975 | 6.81 | 9.48 | 0.002 | 6.8 | 1440 | 25 | 3 | 0.05 | 0 | 0 | 0 | C(C(C(C(C(F)(F)S(=O)(=O)O)(F)F)(F)F)(F)F)(C(C(C(F)(F)F)(F)F)(F)F)(F)F | 95.9276
600 | 180 | 5 | 47.4 | 33.56 | 0.3291139 | 0.2120253 | 0.2537975 | 6.81 | 9.48 | 0.002 | 6.8 | 1440 | 25 | 5 | 0.05 | 0 | 0 | 0 | C(C(C(C(C(F)(F)S(=O)(=O)O)(F)F)(F)F)(F)F)(C(C(C(F)(F)F)(F)F)(F)F)(F)F | 95.9276
600 | 180 | 5 | 47.4 | 33.56 | 0.3291139 | 0.2120253 | 0.2537975 | 6.81 | 9.48 | 0.002 | 6.8 | 1440 | 25 | 10 | 0.05 | 0 | 0 | 0 | C(C(C(C(C(F)(F)S(=O)(=O)O)(F)F)(F)F)(F)F)(C(C(C(F)(F)F)(F)F)(F)F)(F)F | 85.9729
600 | 180 | 5 | 47.4 | 33.56 | 0.3291139 | 0.2120253 | 0.2537975 | 6.81 | 9.48 | 0.002 | 6.8 | 1440 | 25 | 0.1 | 0.05 | 0 | 0 | 0 | C(=O)(C(C(C(C(C(C(C(C(F)(F)F)(F)F)(F)F)(F)F)(F)F)(F)F)(F)F)(F)F)O | 69.2308
600 | 180 | 5 | 47.4 | 33.56 | 0.3291139 | 0.2120253 | 0.2537975 | 6.81 | 9.48 | 0.002 | 6.8 | 1440 | 25 | 0.5 | 0.05 | 0 | 0 | 0 | C(=O)(C(C(C(C(C(C(C(C(F)(F)F)(F)F)(F)F)(F)F)(F)F)(F)F)(F)F)(F)F)O | 87.7828
600 | 180 | 5 | 47.4 | 33.56 | 0.3291139 | 0.2120253 | 0.2537975 | 6.81 | 9.48 | 0.002 | 6.8 | 1440 | 25 | 3 | 0.05 | 0 | 0 | 0 | C(=O)(C(C(C(C(C(C(C(C(F)(F)F)(F)F)(F)F)(F)F)(F)F)(F)F)(F)F)(F)F)O | 91.8552
600 | 180 | 5 | 47.4 | 33.56 | 0.3291139 | 0.2120253 | 0.2537975 | 6.81 | 9.48 | 0.002 | 6.8 | 1440 | 25 | 5 | 0.05 | 0 | 0 | 0 | C(=O)(C(C(C(C(C(C(C(C(F)(F)F)(F)F)(F)F)(F)F)(F)F)(F)F)(F)F)(F)F)O | 96.8326
600 | 180 | 5 | 47.4 | 33.56 | 0.3291139 | 0.2120253 | 0.2537975 | 6.81 | 9.48 | 0.002 | 6.8 | 1440 | 25 | 10 | 0.05 | 0 | 0 | 0 | C(=O)(C(C(C(C(C(C(C(C(F)(F)F)(F)F)(F)F)(F)F)(F)F)(F)F)(F)F)(F)F)O | 98.19
600 | 180 | 5 | 47.4 | 33.56 | 0.3291139 | 0.2120253 | 0.2537975 | 6.81 | 9.48 | 0.002 | 6.8 | 1440 | 25 | 0.05 | 0.05 | 0 | 0 | 0 | C(C(C(F)(F)S(=O)(=O)O)(F)F)(C(F)(F)F)(F)F | 51.1312
600 | 180 | 5 | 47.4 | 33.56 | 0.3291139 | 0.2120253 | 0.2537975 | 6.81 | 9.48 | 0.002 | 6.8 | 1440 | 25 | 0.5 | 0.05 | 0 | 0 | 0 | C(C(C(F)(F)S(=O)(=O)O)(F)F)(C(F)(F)F)(F)F | 49.3213
600 | 180 | 5 | 47.4 | 33.56 | 0.3291139 | 0.2120253 | 0.2537975 | 6.81 | 9.48 | 0.002 | 6.8 | 1440 | 25 | 1 | 0.05 | 0 | 0 | 0 | C(C(C(F)(F)S(=O)(=O)O)(F)F)(C(F)(F)F)(F)F | 42.0814
600 | 180 | 5 | 47.4 | 33.56 | 0.3291139 | 0.2120253 | 0.2537975 | 6.81 | 9.48 | 0.002 | 6.8 | 1440 | 25 | 3 | 0.05 | 0 | 0 | 0 | C(C(C(F)(F)S(=O)(=O)O)(F)F)(C(F)(F)F)(F)F | 54.2986
600 | 180 | 5 | 47.4 | 33.56 | 0.3291139 | 0.2120253 | 0.2537975 | 6.81 | 9.48 | 0.002 | 6.8 | 1440 | 25 | 5 | 0.05 | 0 | 0 | 0 | C(C(C(F)(F)S(=O)(=O)O)(F)F)(C(F)(F)F)(F)F | 49.3213
600 | 180 | 5 | 47.4 | 33.56 | 0.3291139 | 0.2120253 | 0.2537975 | 6.81 | 9.48 | 0.002 | 6.8 | 1440 | 25 | 10 | 0.05 | 0 | 0 | 0 | C(C(C(F)(F)S(=O)(=O)O)(F)F)(C(F)(F)F)(F)F | 50.6787
600 | 180 | 5 | 89.8 | 2.4 | 0.2806236 | 0.05846325 | 0.06132676 | 410.96 | 1.25 | 0.04 | 6.8 | 1440 | 25 | 0.5 | 0.05 | 0 | 0 | 0 | C(C(C(C(F)(F)S(=O)(=O)O)(F)F)(F)F)(C(C(F)(F)F)(F)F)(F)F | 56.6116
600 | 180 | 5 | 89.8 | 2.4 | 0.2806236 | 0.05846325 | 0.06132676 | 410.96 | 1.25 | 0.04 | 6.8 | 1440 | 25 | 1 | 0.05 | 0 | 0 | 0 | C(C(C(C(F)(F)S(=O)(=O)O)(F)F)(F)F)(C(C(F)(F)F)(F)F)(F)F | 65.2893
600 | 180 | 5 | 89.8 | 2.4 | 0.2806236 | 0.05846325 | 0.06132676 | 410.96 | 1.25 | 0.04 | 6.8 | 1440 | 25 | 3 | 0.05 | 0 | 0 | 0 | C(C(C(C(F)(F)S(=O)(=O)O)(F)F)(F)F)(C(C(F)(F)F)(F)F)(F)F | 57.438
600 | 180 | 5 | 89.8 | 2.4 | 0.2806236 | 0.05846325 | 0.06132676 | 410.96 | 1.25 | 0.04 | 6.8 | 1440 | 25 | 5 | 0.05 | 0 | 0 | 0 | C(C(C(C(F)(F)S(=O)(=O)O)(F)F)(F)F)(C(C(F)(F)F)(F)F)(F)F | 63.2231
600 | 180 | 5 | 89.8 | 2.4 | 0.2806236 | 0.05846325 | 0.06132676 | 410.96 | 1.25 | 0.04 | 6.8 | 1440 | 25 | 10 | 0.05 | 0 | 0 | 0 | C(C(C(C(F)(F)S(=O)(=O)O)(F)F)(F)F)(C(C(F)(F)F)(F)F)(F)F | 67.7686
600 | 180 | 5 | 89.8 | 2.4 | 0.2806236 | 0.05846325 | 0.06132676 | 410.96 | 1.25 | 0.04 | 6.8 | 1440 | 25 | 0.1 | 0.05 | 0 | 0 | 0 | C(=O)(C(C(C(F)(F)F)(F)F)(F)F)O | 55.7851
600 | 180 | 5 | 89.8 | 2.4 | 0.2806236 | 0.05846325 | 0.06132676 | 410.96 | 1.25 | 0.04 | 6.8 | 1440 | 25 | 0.5 | 0.05 | 0 | 0 | 0 | C(=O)(C(C(C(F)(F)F)(F)F)(F)F)O | 48.3471
600 | 180 | 5 | 89.8 | 2.4 | 0.2806236 | 0.05846325 | 0.06132676 | 410.96 | 1.25 | 0.04 | 6.8 | 1440 | 25 | 1 | 0.05 | 0 | 0 | 0 | C(=O)(C(C(C(F)(F)F)(F)F)(F)F)O | 53.3058
600 | 180 | 5 | 89.8 | 2.4 | 0.2806236 | 0.05846325 | 0.06132676 | 410.96 | 1.25 | 0.04 | 6.8 | 1440 | 25 | 3 | 0.05 | 0 | 0 | 0 | C(=O)(C(C(C(F)(F)F)(F)F)(F)F)O | 50
600 | 180 | 5 | 89.8 | 2.4 | 0.2806236 | 0.05846325 | 0.06132676 | 410.96 | 1.25 | 0.04 | 6.8 | 1440 | 25 | 5 | 0.05 | 0 | 0 | 0 | C(=O)(C(C(C(F)(F)F)(F)F)(F)F)O | 45.8678
600 | 180 | 5 | 89.8 | 2.4 | 0.2806236 | 0.05846325 | 0.06132676 | 410.96 | 1.25 | 0.04 | 6.8 | 1440 | 25 | 10 | 0.05 | 0 | 0 | 0 | C(=O)(C(C(C(F)(F)F)(F)F)(F)F)O | 55.7851
600 | 180 | 5 | 89.8 | 2.4 | 0.2806236 | 0.05846325 | 0.06132676 | 410.96 | 1.25 | 0.04 | 6.8 | 1440 | 25 | 0.05 | 0.05 | 0 | 0 | 0 | C(=O)(C(C(C(C(C(C(C(F)(F)F)(F)F)(F)F)(F)F)(F)F)(F)F)(F)F)O | 45.0413
600 | 180 | 5 | 89.8 | 2.4 | 0.2806236 | 0.05846325 | 0.06132676 | 410.96 | 1.25 | 0.04 | 6.8 | 1440 | 25 | 0.1 | 0.05 | 0 | 0 | 0 | C(=O)(C(C(C(C(C(C(C(F)(F)F)(F)F)(F)F)(F)F)(F)F)(F)F)(F)F)O | 41.7355
600 | 180 | 5 | 89.8 | 2.4 | 0.2806236 | 0.05846325 | 0.06132676 | 410.96 | 1.25 | 0.04 | 6.8 | 1440 | 25 | 0.5 | 0.05 | 0 | 0 | 0 | C(=O)(C(C(C(C(C(C(C(F)(F)F)(F)F)(F)F)(F)F)(F)F)(F)F)(F)F)O | 41.3223
600 | 180 | 5 | 89.8 | 2.4 | 0.2806236 | 0.05846325 | 0.06132676 | 410.96 | 1.25 | 0.04 | 6.8 | 1440 | 25 | 1 | 0.05 | 0 | 0 | 0 | C(=O)(C(C(C(C(C(C(C(F)(F)F)(F)F)(F)F)(F)F)(F)F)(F)F)(F)F)O | 66.9421
600 | 180 | 5 | 89.8 | 2.4 | 0.2806236 | 0.05846325 | 0.06132676 | 410.96 | 1.25 | 0.04 | 6.8 | 1440 | 25 | 3 | 0.05 | 0 | 0 | 0 | C(=O)(C(C(C(C(C(C(C(F)(F)F)(F)F)(F)F)(F)F)(F)F)(F)F)(F)F)O | 59.5041
600 | 180 | 5 | 89.8 | 2.4 | 0.2806236 | 0.05846325 | 0.06132676 | 410.96 | 1.25 | 0.04 | 6.8 | 1440 | 25 | 5 | 0.05 | 0 | 0 | 0 | C(=O)(C(C(C(C(C(C(C(F)(F)F)(F)F)(F)F)(F)F)(F)F)(F)F)(F)F)O | 76.0331
600 | 180 | 5 | 89.8 | 2.4 | 0.2806236 | 0.05846325 | 0.06132676 | 410.96 | 1.25 | 0.04 | 6.8 | 1440 | 25 | 10 | 0.05 | 0 | 0 | 0 | C(=O)(C(C(C(C(C(C(C(F)(F)F)(F)F)(F)F)(F)F)(F)F)(F)F)(F)F)O | 65.2893
600 | 180 | 5 | 89.8 | 2.4 | 0.2806236 | 0.05846325 | 0.06132676 | 410.96 | 1.25 | 0.04 | 6.8 | 1440 | 25 | 0.05 | 0.05 | 0 | 0 | 0 | C(C(C(C(C(F)(F)S(=O)(=O)O)(F)F)(F)F)(F)F)(C(C(C(F)(F)F)(F)F)(F)F)(F)F | 69.8347
600 | 180 | 5 | 89.8 | 2.4 | 0.2806236 | 0.05846325 | 0.06132676 | 410.96 | 1.25 | 0.04 | 6.8 | 1440 | 25 | 0.1 | 0.05 | 0 | 0 | 0 | C(C(C(C(C(F)(F)S(=O)(=O)O)(F)F)(F)F)(F)F)(C(C(C(F)(F)F)(F)F)(F)F)(F)F | 88.843
600 | 180 | 5 | 89.8 | 2.4 | 0.2806236 | 0.05846325 | 0.06132676 | 410.96 | 1.25 | 0.04 | 6.8 | 1440 | 25 | 0.5 | 0.05 | 0 | 0 | 0 | C(C(C(C(C(F)(F)S(=O)(=O)O)(F)F)(F)F)(F)F)(C(C(C(F)(F)F)(F)F)(F)F)(F)F | 88.843
600 | 180 | 5 | 89.8 | 2.4 | 0.2806236 | 0.05846325 | 0.06132676 | 410.96 | 1.25 | 0.04 | 6.8 | 1440 | 25 | 1 | 0.05 | 0 | 0 | 0 | C(C(C(C(C(F)(F)S(=O)(=O)O)(F)F)(F)F)(F)F)(C(C(C(F)(F)F)(F)F)(F)F)(F)F | 88.4298
600 | 180 | 5 | 89.8 | 2.4 | 0.2806236 | 0.05846325 | 0.06132676 | 410.96 | 1.25 | 0.04 | 6.8 | 1440 | 25 | 3 | 0.05 | 0 | 0 | 0 | C(C(C(C(C(F)(F)S(=O)(=O)O)(F)F)(F)F)(F)F)(C(C(C(F)(F)F)(F)F)(F)F)(F)F | 91.7355
600 | 180 | 5 | 89.8 | 2.4 | 0.2806236 | 0.05846325 | 0.06132676 | 410.96 | 1.25 | 0.04 | 6.8 | 1440 | 25 | 5 | 0.05 | 0 | 0 | 0 | C(C(C(C(C(F)(F)S(=O)(=O)O)(F)F)(F)F)(F)F)(C(C(C(F)(F)F)(F)F)(F)F)(F)F | 92.562
600 | 180 | 5 | 89.8 | 2.4 | 0.2806236 | 0.05846325 | 0.06132676 | 410.96 | 1.25 | 0.04 | 6.8 | 1440 | 25 | 10 | 0.05 | 0 | 0 | 0 | C(C(C(C(C(F)(F)S(=O)(=O)O)(F)F)(F)F)(F)F)(C(C(C(F)(F)F)(F)F)(F)F)(F)F | 94.2149
600 | 180 | 5 | 89.8 | 2.4 | 0.2806236 | 0.05846325 | 0.06132676 | 410.96 | 1.25 | 0.04 | 6.8 | 1440 | 25 | 0.05 | 0.05 | 0 | 0 | 0 | C(=O)(C(C(C(C(C(C(C(C(F)(F)F)(F)F)(F)F)(F)F)(F)F)(F)F)(F)F)(F)F)O | 72.314
600 | 180 | 5 | 89.8 | 2.4 | 0.2806236 | 0.05846325 | 0.06132676 | 410.96 | 1.25 | 0.04 | 6.8 | 1440 | 25 | 0.1 | 0.05 | 0 | 0 | 0 | C(=O)(C(C(C(C(C(C(C(C(F)(F)F)(F)F)(F)F)(F)F)(F)F)(F)F)(F)F)(F)F)O | 88.4298
600 | 180 | 5 | 89.8 | 2.4 | 0.2806236 | 0.05846325 | 0.06132676 | 410.96 | 1.25 | 0.04 | 6.8 | 1440 | 25 | 0.5 | 0.05 | 0 | 0 | 0 | C(=O)(C(C(C(C(C(C(C(C(F)(F)F)(F)F)(F)F)(F)F)(F)F)(F)F)(F)F)(F)F)O | 95.8678
600 | 180 | 5 | 89.8 | 2.4 | 0.2806236 | 0.05846325 | 0.06132676 | 410.96 | 1.25 | 0.04 | 6.8 | 1440 | 25 | 1 | 0.05 | 0 | 0 | 0 | C(=O)(C(C(C(C(C(C(C(C(F)(F)F)(F)F)(F)F)(F)F)(F)F)(F)F)(F)F)(F)F)O | 99.5868
600 | 180 | 5 | 89.8 | 2.4 | 0.2806236 | 0.05846325 | 0.06132676 | 410.96 | 1.25 | 0.04 | 6.8 | 1440 | 25 | 3 | 0.05 | 0 | 0 | 0 | C(=O)(C(C(C(C(C(C(C(C(F)(F)F)(F)F)(F)F)(F)F)(F)F)(F)F)(F)F)(F)F)O | 100
600 | 180 | 5 | 89.8 | 2.4 | 0.2806236 | 0.05846325 | 0.06132676 | 410.96 | 1.25 | 0.04 | 6.8 | 1440 | 25 | 5 | 0.05 | 0 | 0 | 0 | C(=O)(C(C(C(C(C(C(C(C(F)(F)F)(F)F)(F)F)(F)F)(F)F)(F)F)(F)F)(F)F)O | 100
600 | 180 | 5 | 89.8 | 2.4 | 0.2806236 | 0.05846325 | 0.06132676 | 410.96 | 1.25 | 0.04 | 6.8 | 1440 | 25 | 10 | 0.05 | 0 | 0 | 0 | C(=O)(C(C(C(C(C(C(C(C(F)(F)F)(F)F)(F)F)(F)F)(F)F)(F)F)(F)F)(F)F)O | 99.1736
600 | 180 | 5 | 89.8 | 2.4 | 0.2806236 | 0.05846325 | 0.06132676 | 410.96 | 1.25 | 0.04 | 6.8 | 1440 | 25 | 0.05 | 0.05 | 0 | 0 | 0 | C(C(C(F)(F)S(=O)(=O)O)(F)F)(C(F)(F)F)(F)F | 59.9174
600 | 180 | 5 | 89.8 | 2.4 | 0.2806236 | 0.05846325 | 0.06132676 | 410.96 | 1.25 | 0.04 | 6.8 | 1440 | 25 | 0.1 | 0.05 | 0 | 0 | 0 | C(C(C(F)(F)S(=O)(=O)O)(F)F)(C(F)(F)F)(F)F | 57.438
600 | 180 | 5 | 89.8 | 2.4 | 0.2806236 | 0.05846325 | 0.06132676 | 410.96 | 1.25 | 0.04 | 6.8 | 1440 | 25 | 0.5 | 0.05 | 0 | 0 | 0 | C(C(C(F)(F)S(=O)(=O)O)(F)F)(C(F)(F)F)(F)F | 58.2645
600 | 180 | 5 | 89.8 | 2.4 | 0.2806236 | 0.05846325 | 0.06132676 | 410.96 | 1.25 | 0.04 | 6.8 | 1440 | 25 | 1 | 0.05 | 0 | 0 | 0 | C(C(C(F)(F)S(=O)(=O)O)(F)F)(C(F)(F)F)(F)F | 61.157
600 | 180 | 5 | 89.8 | 2.4 | 0.2806236 | 0.05846325 | 0.06132676 | 410.96 | 1.25 | 0.04 | 6.8 | 1440 | 25 | 3 | 0.05 | 0 | 0 | 0 | C(C(C(F)(F)S(=O)(=O)O)(F)F)(C(F)(F)F)(F)F | 53.719
600 | 180 | 5 | 89.8 | 2.4 | 0.2806236 | 0.05846325 | 0.06132676 | 410.96 | 1.25 | 0.04 | 6.8 | 1440 | 25 | 5 | 0.05 | 0 | 0 | 0 | C(C(C(F)(F)S(=O)(=O)O)(F)F)(C(F)(F)F)(F)F | 61.5702
600 | 180 | 5 | 89.8 | 2.4 | 0.2806236 | 0.05846325 | 0.06132676 | 410.96 | 1.25 | 0.04 | 6.8 | 1440 | 25 | 10 | 0.05 | 0 | 0 | 0 | C(C(C(F)(F)S(=O)(=O)O)(F)F)(C(F)(F)F)(F)F | 61.157
900 | 90 | 10 | 94.9 | 2 | 0.05057956 | 0.02133825 | 0.02133825 | 2450 | 3 | 0.67 | 5 | 30 | 25 | 0.1 | 100 | 0 | 0 | 0 | C(C(C(C(C(F)(F)S(=O)(=O)O)(F)F)(F)F)(F)F)(C(C(C(F)(F)F)(F)F)(F)F)(F)F | 28.33901667
900 | 90 | 10 | 94.9 | 2 | 0.05057956 | 0.02133825 | 0.02133825 | 2450 | 3 | 0.67 | 5 | 60 | 25 | 0.1 | 100 | 0 | 0 | 0 | C(C(C(C(C(F)(F)S(=O)(=O)O)(F)F)(F)F)(F)F)(C(C(C(F)(F)F)(F)F)(F)F)(F)F | 35.84051667
900 | 90 | 10 | 94.9 | 2 | 0.05057956 | 0.02133825 | 0.02133825 | 2450 | 3 | 0.67 | 5 | 120 | 25 | 0.1 | 100 | 0 | 0 | 0 | C(C(C(C(C(F)(F)S(=O)(=O)O)(F)F)(F)F)(F)F)(C(C(C(F)(F)F)(F)F)(F)F)(F)F | 46.95383889
900 | 90 | 10 | 94.9 | 2 | 0.05057956 | 0.02133825 | 0.02133825 | 2450 | 3 | 0.67 | 5 | 240 | 25 | 0.1 | 100 | 0 | 0 | 0 | C(C(C(C(C(F)(F)S(=O)(=O)O)(F)F)(F)F)(F)F)(C(C(C(F)(F)F)(F)F)(F)F)(F)F | 57.2334444
900 | 90 | 10 | 94.9 | 2 | 0.05057956 | 0.02133825 | 0.02133825 | 2450 | 3 | 0.67 | 5 | 480 | 25 | 0.1 | 100 | 0 | 0 | 0 | C(C(C(C(C(F)(F)S(=O)(=O)O)(F)F)(F)F)(F)F)(C(C(C(F)(F)F)(F)F)(F)F)(F)F | 63.6237222
900 | 90 | 10 | 94.9 | 2 | 0.05057956 | 0.02133825 | 0.02133825 | 2450 | 3 | 0.67 | 5 | 720 | 25 | 0.1 | 100 | 0 | 0 | 0 | C(C(C(C(C(F)(F)S(=O)(=O)O)(F)F)(F)F)(F)F)(C(C(C(F)(F)F)(F)F)(F)F)(F)F | 66.9578889
900 | 90 | 10 | 94.9 | 2 | 0.05057956 | 0.02133825 | 0.02133825 | 2450 | 3 | 0.67 | 5 | 1440 | 25 | 0.1 | 100 | 0 | 0 | 0 | C(C(C(C(C(F)(F)S(=O)(=O)O)(F)F)(F)F)(F)F)(C(C(C(F)(F)F)(F)F)(F)F)(F)F | 71.1252222
900 | 90 | 10 | 94.9 | 2 | 0.05057956 | 0.02133825 | 0.02133825 | 2450 | 3 | 0.67 | 5 | 1800 | 25 | 0.1 | 100 | 0 | 0 | 0 | C(C(C(C(C(F)(F)S(=O)(=O)O)(F)F)(F)F)(F)F)(C(C(C(F)(F)F)(F)F)(F)F)(F)F | 71.1252222
900 | 90 | 10 | 94.9 | 2 | 0.05057956 | 0.02133825 | 0.02133825 | 2450 | 3 | 0.67 | 5 | 2880 | 25 | 0.1 | 100 | 0 | 0 | 0 | C(C(C(C(C(F)(F)S(=O)(=O)O)(F)F)(F)F)(F)F)(C(C(C(F)(F)F)(F)F)(F)F)(F)F | 72.7925556
900 | 90 | 10 | 94.9 | 2 | 0.05057956 | 0.02133825 | 0.02133825 | 2450 | 3 | 0.67 | 5 | 20 | 25 | 0.1 | 81 | 0 | 0 | 0 | C(=O)(C(C(C(C(C(C(C(F)(F)F)(F)F)(F)F)(F)F)(F)F)(F)F)(F)F)O | 0.8520593
900 | 90 | 10 | 94.9 | 2 | 0.05057956 | 0.02133825 | 0.02133825 | 2450 | 3 | 0.67 | 5 | 50 | 25 | 0.1 | 81 | 0 | 0 | 0 | C(=O)(C(C(C(C(C(C(C(F)(F)F)(F)F)(F)F)(F)F)(F)F)(F)F)(F)F)O | 15.053
900 | 90 | 10 | 94.9 | 2 | 0.05057956 | 0.02133825 | 0.02133825 | 2450 | 3 | 0.67 | 5 | 120 | 25 | 0.1 | 81 | 0 | 0 | 0 | C(=O)(C(C(C(C(C(C(C(F)(F)F)(F)F)(F)F)(F)F)(F)F)(F)F)(F)F)O | 18.46124
900 | 90 | 10 | 94.9 | 2 | 0.05057956 | 0.02133825 | 0.02133825 | 2450 | 3 | 0.67 | 5 | 240 | 25 | 0.1 | 81 | 0 | 0 | 0 | C(=O)(C(C(C(C(C(C(C(F)(F)F)(F)F)(F)F)(F)F)(F)F)(F)F)(F)F)O | 21.58545
900 | 90 | 10 | 94.9 | 2 | 0.05057956 | 0.02133825 | 0.02133825 | 2450 | 3 | 0.67 | 5 | 360 | 25 | 0.1 | 81 | 0 | 0 | 0 | C(=O)(C(C(C(C(C(C(C(F)(F)F)(F)F)(F)F)(F)F)(F)F)(F)F)(F)F)O | 25.27769
900 | 90 | 10 | 94.9 | 2 | 0.05057956 | 0.02133825 | 0.02133825 | 2450 | 3 | 0.67 | 5 | 480 | 25 | 0.1 | 81 | 0 | 0 | 0 | C(=O)(C(C(C(C(C(C(C(F)(F)F)(F)F)(F)F)(F)F)(F)F)(F)F)(F)F)O | 28.40194
900 | 90 | 10 | 94.9 | 2 | 0.05057956 | 0.02133825 | 0.02133825 | 2450 | 3 | 0.67 | 5 | 720 | 25 | 0.1 | 81 | 0 | 0 | 0 | C(=O)(C(C(C(C(C(C(C(F)(F)F)(F)F)(F)F)(F)F)(F)F)(F)F)(F)F)O | 30.39003
900 | 90 | 10 | 94.9 | 2 | 0.05057956 | 0.02133825 | 0.02133825 | 2450 | 3 | 0.67 | 5 | 1500 | 25 | 0.1 | 81 | 0 | 0 | 0 | C(=O)(C(C(C(C(C(C(C(F)(F)F)(F)F)(F)F)(F)F)(F)F)(F)F)(F)F)O | 32.37817
900 | 90 | 10 | 94.9 | 2 | 0.05057956 | 0.02133825 | 0.02133825 | 2450 | 3 | 0.67 | 5 | 1800 | 25 | 0.1 | 81 | 0 | 0 | 0 | C(=O)(C(C(C(C(C(C(C(F)(F)F)(F)F)(F)F)(F)F)(F)F)(F)F)(F)F)O | 33.51429
900 | 90 | 10 | 94.9 | 2 | 0.05057956 | 0.02133825 | 0.02133825 | 2450 | 3 | 0.67 | 5 | 2880 | 25 | 0.1 | 81 | 0 | 0 | 0 | C(=O)(C(C(C(C(C(C(C(F)(F)F)(F)F)(F)F)(F)F)(F)F)(F)F)(F)F)O | 34.08232
900 | 90 | 10 | 94.9 | 2 | 0.05057956 | 0.02133825 | 0.02133825 | 2450 | 3 | 0.67 | 3 | 2880 | 25 | 0.1 | 100 | 0 | 0 | 0 | C(C(C(C(C(F)(F)S(=O)(=O)O)(F)F)(F)F)(F)F)(C(C(C(F)(F)F)(F)F)(F)F)(F)F | 84.5289024
900 | 90 | 10 | 94.9 | 2 | 0.05057956 | 0.02133825 | 0.02133825 | 2450 | 3 | 0.67 | 4 | 2880 | 25 | 0.1 | 100 | 0 | 0 | 0 | C(C(C(C(C(F)(F)S(=O)(=O)O)(F)F)(F)F)(F)F)(C(C(C(F)(F)F)(F)F)(F)F)(F)F | 71.7218415
900 | 90 | 10 | 94.9 | 2 | 0.05057956 | 0.02133825 | 0.02133825 | 2450 | 3 | 0.67 | 5 | 2880 | 25 | 0.1 | 100 | 0 | 0 | 0 | C(C(C(C(C(F)(F)S(=O)(=O)O)(F)F)(F)F)(F)F)(C(C(C(F)(F)F)(F)F)(F)F)(F)F | 69.8919756
900 | 90 | 10 | 94.9 | 2 | 0.05057956 | 0.02133825 | 0.02133825 | 2450 | 3 | 0.67 | 6 | 2880 | 25 | 0.1 | 100 | 0 | 0 | 0 | C(C(C(C(C(F)(F)S(=O)(=O)O)(F)F)(F)F)(F)F)(C(C(C(F)(F)F)(F)F)(F)F)(F)F | 68.7942561
900 | 90 | 10 | 94.9 | 2 | 0.05057956 | 0.02133825 | 0.02133825 | 2450 | 3 | 0.67 | 7 | 2880 | 25 | 0.1 | 100 | 0 | 0 | 0 | C(C(C(C(C(F)(F)S(=O)(=O)O)(F)F)(F)F)(F)F)(C(C(C(F)(F)F)(F)F)(F)F)(F)F | 68.4281829
900 | 90 | 10 | 94.9 | 2 | 0.05057956 | 0.02133825 | 0.02133825 | 2450 | 3 | 0.67 | 8 | 2880 | 25 | 0.1 | 100 | 0 | 0 | 0 | C(C(C(C(C(F)(F)S(=O)(=O)O)(F)F)(F)F)(F)F)(C(C(C(F)(F)F)(F)F)(F)F)(F)F | 67.6965366
900 | 90 | 10 | 94.9 | 2 | 0.05057956 | 0.02133825 | 0.02133825 | 2450 | 3 | 0.67 | 9 | 2880 | 25 | 0.1 | 100 | 0 | 0 | 0 | C(C(C(C(C(F)(F)S(=O)(=O)O)(F)F)(F)F)(F)F)(C(C(C(F)(F)F)(F)F)(F)F)(F)F | 66.9643902
900 | 90 | 10 | 94.9 | 2 | 0.05057956 | 0.02133825 | 0.02133825 | 2450 | 3 | 0.67 | 10 | 2880 | 25 | 0.1 | 100 | 0 | 0 | 0 | C(C(C(C(C(F)(F)S(=O)(=O)O)(F)F)(F)F)(F)F)(C(C(C(F)(F)F)(F)F)(F)F)(F)F | 64.402878
900 | 90 | 10 | 94.9 | 2 | 0.05057956 | 0.02133825 | 0.02133825 | 2450 | 3 | 0.67 | 3 | 2880 | 25 | 0.1 | 81 | 0 | 0 | 0 | C(=O)(C(C(C(C(C(C(C(F)(F)F)(F)F)(F)F)(F)F)(F)F)(F)F)(F)F)O | 83.79237
900 | 90 | 10 | 94.9 | 2 | 0.05057956 | 0.02133825 | 0.02133825 | 2450 | 3 | 0.67 | 4 | 2880 | 25 | 0.1 | 81 | 0 | 0 | 0 | C(=O)(C(C(C(C(C(C(C(F)(F)F)(F)F)(F)F)(F)F)(F)F)(F)F)(F)F)O | 69.95171
900 | 90 | 10 | 94.9 | 2 | 0.05057956 | 0.02133825 | 0.02133825 | 2450 | 3 | 0.67 | 5 | 2880 | 25 | 0.1 | 81 | 0 | 0 | 0 | C(=O)(C(C(C(C(C(C(C(F)(F)F)(F)F)(F)F)(F)F)(F)F)(F)F)(F)F)O | 49.3778
900 | 90 | 10 | 94.9 | 2 | 0.05057956 | 0.02133825 | 0.02133825 | 2450 | 3 | 0.67 | 6 | 2880 | 25 | 0.1 | 81 | 0 | 0 | 0 | C(=O)(C(C(C(C(C(C(C(F)(F)F)(F)F)(F)F)(F)F)(F)F)(F)F)(F)F)O | 41.14815
900 | 90 | 10 | 94.9 | 2 | 0.05057956 | 0.02133825 | 0.02133825 | 2450 | 3 | 0.67 | 7 | 2880 | 25 | 0.1 | 81 | 0 | 0 | 0 | C(=O)(C(C(C(C(C(C(C(F)(F)F)(F)F)(F)F)(F)F)(F)F)(F)F)(F)F)O | 39.27779
900 | 90 | 10 | 94.9 | 2 | 0.05057956 | 0.02133825 | 0.02133825 | 2450 | 3 | 0.67 | 8 | 2880 | 25 | 0.1 | 81 | 0 | 0 | 0 | C(=O)(C(C(C(C(C(C(C(F)(F)F)(F)F)(F)F)(F)F)(F)F)(F)F)(F)F)O | 38.15553
900 | 90 | 10 | 94.9 | 2 | 0.05057956 | 0.02133825 | 0.02133825 | 2450 | 3 | 0.67 | 9 | 2880 | 25 | 0.1 | 81 | 0 | 0 | 0 | C(=O)(C(C(C(C(C(C(C(F)(F)F)(F)F)(F)F)(F)F)(F)F)(F)F)(F)F)O | 37.03332
900 | 90 | 10 | 94.9 | 2 | 0.05057956 | 0.02133825 | 0.02133825 | 2450 | 3 | 0.67 | 10 | 2880 | 25 | 0.1 | 81 | 0 | 0 | 0 | C(=O)(C(C(C(C(C(C(C(F)(F)F)(F)F)(F)F)(F)F)(F)F)(F)F)(F)F)O | 35.16297
900 | 90 | 10 | 94.9 | 2 | 0.05057956 | 0.02133825 | 0.02133825 | 2450 | 3 | 0.67 | 5 | 2880 | 25 | 0.1 | 15 | 0 | 0 | 0 | C(C(C(C(C(F)(F)S(=O)(=O)O)(F)F)(F)F)(F)F)(C(C(C(F)(F)F)(F)F)(F)F)(F)F | 89.69794
900 | 90 | 10 | 94.9 | 2 | 0.05057956 | 0.02133825 | 0.02133825 | 2450 | 3 | 0.67 | 5 | 2880 | 25 | 0.1 | 35 | 0 | 0 | 0 | C(C(C(C(C(F)(F)S(=O)(=O)O)(F)F)(F)F)(F)F)(C(C(C(F)(F)F)(F)F)(F)F)(F)F | 95.4679
900 | 90 | 10 | 94.9 | 2 | 0.05057956 | 0.02133825 | 0.02133825 | 2450 | 3 | 0.67 | 5 | 2880 | 25 | 0.1 | 80 | 0 | 0 | 0 | C(C(C(C(C(F)(F)S(=O)(=O)O)(F)F)(F)F)(F)F)(C(C(C(F)(F)F)(F)F)(F)F)(F)F | 81.58854
900 | 90 | 10 | 94.9 | 2 | 0.05057956 | 0.02133825 | 0.02133825 | 2450 | 3 | 0.67 | 5 | 2880 | 25 | 0.1 | 110 | 0 | 0 | 0 | C(C(C(C(C(F)(F)S(=O)(=O)O)(F)F)(F)F)(F)F)(C(C(C(F)(F)F)(F)F)(F)F)(F)F | 65.57642
900 | 90 | 10 | 94.9 | 2 | 0.05057956 | 0.02133825 | 0.02133825 | 2450 | 3 | 0.67 | 5 | 2880 | 25 | 0.1 | 162 | 0 | 0 | 0 | C(C(C(C(C(F)(F)S(=O)(=O)O)(F)F)(F)F)(F)F)(C(C(C(F)(F)F)(F)F)(F)F)(F)F | 57.65629
900 | 90 | 10 | 94.9 | 2 | 0.05057956 | 0.02133825 | 0.02133825 | 2450 | 3 | 0.67 | 5 | 2880 | 25 | 0.1 | 250 | 0 | 0 | 0 | C(C(C(C(C(F)(F)S(=O)(=O)O)(F)F)(F)F)(F)F)(C(C(C(F)(F)F)(F)F)(F)F)(F)F | 43.55166
900 | 90 | 10 | 94.9 | 2 | 0.05057956 | 0.02133825 | 0.02133825 | 2450 | 3 | 0.67 | 5 | 2880 | 25 | 0.1 | 281 | 0 | 0 | 0 | C(C(C(C(C(F)(F)S(=O)(=O)O)(F)F)(F)F)(F)F)(C(C(C(F)(F)F)(F)F)(F)F)(F)F | 41.09016
900 | 90 | 10 | 94.9 | 2 | 0.05057956 | 0.02133825 | 0.02133825 | 2450 | 3 | 0.67 | 5 | 2880 | 25 | 0.1 | 18 | 0 | 0 | 0 | C(=O)(C(C(C(C(C(C(C(F)(F)F)(F)F)(F)F)(F)F)(F)F)(F)F)(F)F)O | 92.66804
900 | 90 | 10 | 94.9 | 2 | 0.05057956 | 0.02133825 | 0.02133825 | 2450 | 3 | 0.67 | 5 | 2880 | 25 | 0.1 | 46 | 0 | 0 | 0 | C(=O)(C(C(C(C(C(C(C(F)(F)F)(F)F)(F)F)(F)F)(F)F)(F)F)(F)F)O | 68.60754
900 | 90 | 10 | 94.9 | 2 | 0.05057956 | 0.02133825 | 0.02133825 | 2450 | 3 | 0.67 | 5 | 2880 | 25 | 0.1 | 125 | 0 | 0 | 0 | C(=O)(C(C(C(C(C(C(C(F)(F)F)(F)F)(F)F)(F)F)(F)F)(F)F)(F)F)O | 32.76573
900 | 90 | 10 | 94.9 | 2 | 0.05057956 | 0.02133825 | 0.02133825 | 2450 | 3 | 0.67 | 5 | 2880 | 25 | 0.1 | 166 | 0 | 0 | 0 | C(=O)(C(C(C(C(C(C(C(F)(F)F)(F)F)(F)F)(F)F)(F)F)(F)F)(F)F)O | 25.34565
900 | 90 | 10 | 94.9 | 2 | 0.05057956 | 0.02133825 | 0.02133825 | 2450 | 3 | 0.67 | 5 | 2880 | 25 | 0.1 | 208 | 0 | 0 | 0 | C(=O)(C(C(C(C(C(C(C(F)(F)F)(F)F)(F)F)(F)F)(F)F)(F)F)(F)F)O | 22.83844